## Al-11wt.%Si
Thermal profile of the Al-11wt.%Si alloy
Thermopar position [mm] | 4 | 15 | 19 | 22 | 39 | 54 | 69
Time [s] | Thermopar #1 [°C] | Thermopar #2 [°C] | Thermopar #3 [°C] | Thermopar #4 [°C] | Thermopar #5 [°C] | Thermopar #6 [°C] | Thermopar #7 [°C]
0 | 634.0735 | 639.0715 | 640.6152 | 640.8339 | 646.7818 | 647.9475 | 649.089
0.2 | 631.0739 | 639.2209 | 640.9079 | 640.9835 | 646.9308 | 647.8099 | 649.2386
0.4 | 625.9844 | 639.3793 | 640.9228 | 640.9983 | 646.8026 | 647.9683 | 649.3971
0.6 | 620.2867 | 639.0656 | 640.6093 | 640.8279 | 646.4898 | 647.9416 | 649.083
0.8 | 615.1943 | 638.6472 | 640.7645 | 640.8398 | 646.5017 | 647.9534 | 649.0949
1 | 610.5186 | 638.0764 | 640.4808 | 641.13 | 646.7907 | 647.9564 | 649.0979
1.2 | 606.401 | 637.3532 | 640.0446 | 641.1241 | 646.7848 | 647.9505 | 649.5229
1.4 | 602.8624 | 636.642 | 639.9072 | 640.6992 | 646.7907 | 647.8129 | 649.2415
1.6 | 600.0238 | 636.0652 | 639.4739 | 640.8398 | 646.7877 | 648.097 | 648.9512
1.8 | 597.4659 | 635.1986 | 639.3246 | 640.8339 | 646.7818 | 647.9475 | 649.52
2 | 595.9063 | 634.0511 | 638.751 | 641.4084 | 646.7818 | 647.6604 | 649.3763
2.2 | 593.2183 | 633.3398 | 638.1834 | 640.2653 | 646.7877 | 647.6663 | 649.3822
2.4 | 591.2452 | 632.2042 | 637.4783 | 639.8462 | 646.7996 | 647.9653 | 649.2504
2.6 | 589.2603 | 631.4869 | 636.6179 | 639.5589 | 646.7996 | 647.9653 | 649.2504
2.8 | 588.256 | 630.4765 | 636.3193 | 638.6852 | 647.0738 | 647.3792 | 649.3822
3 | 586.5576 | 629.2006 | 635.175 | 638.6882 | 646.7907 | 647.9564 | 649.2415
3.2 | 584.4368 | 627.3591 | 634.6074 | 638.1196 | 647.3687 | 648.106 | 648.8165
3.4 | 583.1608 | 626.7908 | 633.747 | 637.6887 | 646.7966 | 647.8188 | 649.2474
3.6 | 580.8834 | 625.6451 | 632.8777 | 637.1052 | 646.7877 | 647.9534 | 649.0949
3.8 | 577.6313 | 624.3751 | 632.313 | 636.8268 | 646.7966 | 647.8188 | 649.2474
4 | 573.0797 | 623.6498 | 631.1511 | 635.6629 | 646.4958 | 648.0911 | 649.089
4.2 | 569.8245 | 622.2347 | 630.4459 | 635.5252 | 646.3587 | 648.2406 | 649.2386
4.4 | 566.7054 | 621.098 | 629.4515 | 634.6633 | 646.7877 | 647.9534 | 649.2386
4.6 | 563.725 | 619.8161 | 628.7383 | 633.9422 | 646.4987 | 647.9505 | 649.0919
4.8 | 560.7535 | 618.8273 | 627.4658 | 633.6608 | 646.3617 | 647.9564 | 649.3852
5 | 557.4808 | 617.6787 | 626.6016 | 632.7871 | 646.3498 | 647.9445 | 649.086
5.2 | 554.2346 | 616.5566 | 625.764 | 632.2275 | 646.3647 | 647.9594 | 649.3882
5.4 | 551.6708 | 615.5502 | 625.042 | 631.2101 | 646.2098 | 647.9475 | 649.2326
5.6 | 549.2723 | 614.7094 | 623.9174 | 630.7936 | 645.6497 | 647.9594 | 649.2445
5.8 | 546.9949 | 613.4216 | 623.0562 | 630.3579 | 645.9268 | 647.9505 | 649.0919
6 | 544.8741 | 612.717 | 622.3518 | 629.7946 | 645.6467 | 647.9564 | 649.0979
6.2 | 542.8804 | 611.7135 | 621.7748 | 628.7897 | 645.7807 | 647.6604 | 648.8016
6.4 | 540.9161 | 610.5973 | 620.801 | 627.9566 | 645.6586 | 648.5426 | 649.2534
6.6 | 539.2029 | 610.0171 | 619.7949 | 627.5179 | 645.3606 | 647.9564 | 649.2415
6.8 | 537.215 | 608.7353 | 619.2237 | 626.9459 | 645.3576 | 647.8099 | 649.2386
7 | 536.0867 | 607.1781 | 618.2353 | 626.098 | 645.0776 | 647.8159 | 649.1009
7.2 | 534.3765 | 606.3167 | 617.232 | 624.9507 | 644.7826 | 647.8069 | 648.8046
7.4 | 534.66 | 605.7483 | 616.8059 | 624.9507 | 645.0687 | 647.9505 | 649.2356
7.6 | 535.9449 | 605.1887 | 616.1045 | 624.1059 | 644.7915 | 647.9594 | 649.1009
7.8 | 537.2209 | 604.4782 | 615.3942 | 623.5367 | 644.7915 | 647.9594 | 649.1009
8 | 539.3712 | 603.9333 | 614.1393 | 622.4219 | 645.1013 | 647.9832 | 649.1246
8.2 | 539.903 | 602.7612 | 613.9619 | 622.2443 | 644.0646 | 647.6604 | 649.089
8.4 | 541.0372 | 602.1928 | 613.2516 | 621.5328 | 644.0646 | 647.9475 | 649.2326
8.6 | 541.8879 | 601.3403 | 612.8255 | 620.8214 | 644.0646 | 647.6604 | 649.089
8.8 | 542.895 | 600.6444 | 612.1299 | 620.5515 | 643.5074 | 647.6752 | 649.1038
9 | 543.9023 | 600.9434 | 611.7184 | 619.7124 | 643.8083 | 647.1158 | 649.6934
9.2 | 543.8699 | 599.6321 | 610.4077 | 619.2532 | 643.3466 | 647.6574 | 649.2297
9.4 | 543.8787 | 599.0725 | 609.9903 | 618.6929 | 642.9264 | 647.6663 | 649.2386
9.6 | 543.7369 | 598.2199 | 609.7062 | 618.266 | 642.9264 | 647.3792 | 649.0949
9.8 | 543.7429 | 597.9417 | 609.0018 | 617.5604 | 642.7894 | 647.2416 | 649.2445
10 | 543.5952 | 597.2252 | 608.4277 | 617.2699 | 642.3544 | 647.3792 | 648.9512
10.2 | 543.4593 | 596.5206 | 607.8654 | 616.7067 | 642.3604 | 647.3851 | 649.2445
10.4 | 542.8833 | 595.9434 | 607.1463 | 615.844 | 642.0654 | 647.2326 | 649.0919
10.6 | 542.4609 | 595.6621 | 606.723 | 615.4201 | 641.7823 | 647.092 | 649.0949
10.8 | 541.6426 | 592.9946 | 606.4714 | 614.5987 | 641.815 | 647.2683 | 649.2712
11 | 541.3384 | 592.4056 | 605.8825 | 614.2935 | 641.7942 | 647.1039 | 649.2504
11.2 | 540.7595 | 592.1096 | 605.4446 | 614.1395 | 641.6393 | 647.092 | 649.2386
11.4 | 540.4819 | 590.8367 | 604.5981 | 613.1494 | 641.2162 | 646.8109 | 649.5319
11.6 | 540.1924 | 591.5413 | 605.0184 | 613.5703 | 640.9243 | 647.5228 | 649.9569
11.8 | 539.7582 | 590.6798 | 603.8732 | 612.1385 | 640.4863 | 646.6525 | 649.3733
12 | 539.2059 | 590.1262 | 603.8879 | 612.011 | 640.2151 | 647.098 | 649.1009
12.2 | 539.0611 | 589.5548 | 603.0327 | 611.5812 | 640.2122 | 646.2337 | 649.2415
12.4 | 538.624 | 588.8325 | 602.7368 | 611.2847 | 639.9142 | 646.6525 | 649.2297
12.6 | 538.2457 | 588.8796 | 602.3577 | 610.6204 | 639.8187 | 647.4178 | 649.2772
12.8 | 538.2134 | 588.421 | 601.8992 | 610.7303 | 639.5001 | 646.0931 | 649.1009
13 | 537.6492 | 587.8555 | 600.9077 | 609.8795 | 639.217 | 646.096 | 649.2474
13.2 | 537.3568 | 587.4203 | 601.183 | 609.5861 | 639.0651 | 646.0871 | 648.9512
13.4 | 536.7985 | 586.5766 | 600.6236 | 609.3104 | 638.788 | 645.8089 | 649.1038
13.6 | 536.515 | 586.4344 | 600.0554 | 608.7411 | 638.502 | 645.8089 | 648.9601
13.8 | 536.2285 | 585.7211 | 599.9105 | 608.8806 | 638.213 | 645.5188 | 648.9572
14 | 535.679 | 585.5966 | 599.5019 | 608.0444 | 637.8018 | 645.5366 | 648.975
14.2 | 535.233 | 585.0076 | 598.9131 | 607.7392 | 637.924 | 645.2287 | 648.8105
14.4 | 534.9495 | 584.7234 | 598.9131 | 607.5969 | 637.2089 | 645.5158 | 648.8105
14.6 | 534.5212 | 584.1521 | 598.484 | 606.598 | 637.2059 | 645.0822 | 648.8076
14.8 | 534.3823 | 583.4445 | 598.0608 | 607.0278 | 636.9229 | 645.2287 | 649.2415
15 | 533.9629 | 582.5978 | 597.7826 | 606.3222 | 636.6428 | 645.2346 | 648.9601
15.2 | 533.6765 | 583.0212 | 597.0694 | 605.8924 | 636.7828 | 645.0881 | 649.2445
15.4 | 533.1328 | 581.4816 | 596.6667 | 605.7736 | 636.3776 | 644.8247 | 648.6936
15.6 | 532.9734 | 580.4692 | 596.223 | 605.3291 | 635.9307 | 644.8069 | 648.8195
15.8 | 532.6898 | 580.3271 | 595.7968 | 604.9022 | 635.7877 | 644.6633 | 648.5322
16 | 532.1138 | 580.3183 | 595.0777 | 604.7511 | 635.7787 | 644.3673 | 648.8105
16.2 | 532.1138 | 579.0394 | 595.3618 | 604.3242 | 635.2067 | 644.5109 | 648.5233
16.4 | 531.5468 | 578.3289 | 595.0777 | 603.8973 | 635.2067 | 643.9366 | 648.8105
16.6 | 531.3903 | 577.8879 | 594.4948 | 603.7403 | 634.9058 | 644.0653 | 648.3647
16.8 | 531.1214 | 577.3342 | 594.2253 | 603.0436 | 634.6346 | 643.9366 | 648.5233
17 | 530.5543 | 577.1921 | 593.5151 | 603.0436 | 634.4916 | 643.793 | 648.3796
17.2 | 529.9872 | 577.4763 | 593.0889 | 603.6127 | 633.9196 | 643.3623 | 648.0922
17.4 | 529.7065 | 576.6267 | 593.0919 | 602.762 | 633.9226 | 643.3653 | 647.9515
17.6 | 529.4053 | 576.0406 | 592.506 | 601.7482 | 633.3327 | 643.6346 | 647.9337
17.8 | 528.9977 | 575.4899 | 591.9555 | 601.7659 | 633.2075 | 643.0782 | 648.2389
18 | 528.853 | 574.9185 | 591.8104 | 601.4783 | 633.2045 | 642.7881 | 647.9485
18.2 | 528.2858 | 574.3502 | 591.3843 | 601.3361 | 633.0615 | 642.9316 | 647.9485
18.4 | 528.1528 | 573.5064 | 591.109 | 600.6334 | 632.7844 | 642.6534 | 647.6702
18.6 | 527.701 | 572.9115 | 590.7985 | 600.4647 | 632.3287 | 642.7703 | 647.9308
18.8 | 527.4321 | 572.2157 | 590.5291 | 600.0524 | 632.4865 | 642.6415 | 647.9456
19 | 527.0186 | 571.9433 | 590.3987 | 600.0642 | 632.0693 | 642.6534 | 647.8138
19.2 | 526.8886 | 571.1024 | 589.8423 | 599.9337 | 631.9382 | 642.2346 | 647.5384
19.4 | 525.8549 | 570.777 | 589.2329 | 598.4696 | 631.7537 | 642.0494 | 647.4968
19.6 | 526.3215 | 569.9657 | 588.99 | 599.08 | 631.5092 | 642.2346 | 647.3947
19.8 | 525.5949 | 569.0954 | 588.8303 | 598.92 | 631.3484 | 641.9297 | 646.6586
20 | 525.4532 | 568.9533 | 588.4042 | 598.2086 | 630.9207 | 641.7861 | 647.2333
20.2 | 525.3349 | 568.4084 | 588.0015 | 598.3743 | 630.8026 | 641.9534 | 647.688
20.4 | 524.8772 | 567.9498 | 587.8271 | 597.9151 | 630.3452 | 641.7772 | 647.368
20.6 | 524.6201 | 567.4078 | 587.5695 | 597.657 | 630.23 | 641.5168 | 647.3947
20.8 | 524.3012 | 566.8041 | 586.9659 | 597.3371 | 630.053 | 641.3375 | 647.5027
21 | 524.053 | 566.129 | 586.7172 | 597.0878 | 629.805 | 641.0861 | 646.3891
21.2 | 523.4711 | 565.4037 | 586.5604 | 596.7885 | 629.7902 | 640.9276 | 647.0925
21.4 | 523.1876 | 565.1195 | 586.2763 | 596.3617 | 629.7902 | 640.7841 | 646.9489
21.6 | 523.1906 | 564.9804 | 585.0007 | 596.2223 | 629.5098 | 640.787 | 646.8082
21.8 | 522.6558 | 563.876 | 585.3173 | 595.6855 | 629.5422 | 640.5326 | 646.9845
22 | 522.3398 | 563.1331 | 584.8587 | 595.7954 | 628.8015 | 640.4999 | 646.9518
22.2 | 521.9145 | 562.7068 | 584.4326 | 595.3686 | 628.5181 | 640.2128 | 646.8082
22.4 | 521.4891 | 562.4226 | 584.1484 | 594.9417 | 628.5181 | 639.6385 | 646.8082
22.6 | 521.055 | 561.8454 | 583.7134 | 594.6483 | 628.0843 | 640.3474 | 646.7993
22.8 | 519.9237 | 561.4221 | 583.1482 | 594.7935 | 627.8039 | 639.489 | 646.3713
23 | 520.2101 | 560.5724 | 583.009 | 594.3696 | 627.8068 | 639.7791 | 646.3742
23.2 | 519.9561 | 560.3176 | 582.4703 | 593.9721 | 627.2696 | 639.6652 | 646.2603
23.4 | 519.3889 | 559.8913 | 582.0441 | 593.8298 | 627.4112 | 638.9474 | 646.4039
23.6 | 518.7924 | 559.1514 | 581.5885 | 593.2312 | 627.0984 | 639.0613 | 646.0869
23.8 | 518.3641 | 558.8643 | 581.3015 | 592.9437 | 627.2372 | 639.3455 | 646.3713
24 | 517.6641 | 558.0204 | 580.458 | 592.8102 | 626.5377 | 638.9237 | 646.0928
24.2 | 517.5164 | 557.7303 | 580.5942 | 592.5197 | 626.5317 | 638.9177 | 645.9432
24.4 | 516.8104 | 557.1649 | 579.6027 | 592.2381 | 626.1097 | 638.9207 | 645.9462
24.6 | 516.3997 | 557.0375 | 579.0492 | 592.1105 | 625.9827 | 638.3613 | 645.8173
24.8 | 516.0868 | 556.2976 | 578.7357 | 591.6542 | 625.9532 | 638.3316 | 645.9313
25 | 515.5226 | 555.59 | 578.5966 | 591.088 | 625.5312 | 638.0474 | 645.647
25.2 | 515.109 | 555.1755 | 577.756 | 591.2421 | 625.543 | 638.49 | 645.6589
25.4 | 514.5419 | 554.6072 | 577.614 | 590.6729 | 625.2596 | 638.3464 | 645.5152
25.6 | 514.1018 | 553.5978 | 576.4628 | 591.0851 | 624.8199 | 638.0445 | 645.9313
25.8 | 513.5494 | 553.4703 | 576.6196 | 590.246 | 624.8346 | 637.9158 | 645.3715
26 | 513.1212 | 553.0411 | 576.0485 | 590.2431 | 624.69 | 637.7692 | 645.0812
26.2 | 512.8376 | 552.4727 | 575.3382 | 589.9584 | 624.69 | 637.4821 | 645.0812
26.4 | 512.7076 | 552.0582 | 574.9238 | 589.6857 | 624.1351 | 637.3504 | 645.0931
26.6 | 512.1287 | 551.7622 | 574.6279 | 589.1047 | 623.9816 | 637.4821 | 644.7939
26.8 | 511.5645 | 551.3389 | 574.2048 | 588.8231 | 623.7013 | 637.0543 | 644.9406
27 | 511.0121 | 550.7852 | 573.7933 | 588.98 | 623.291 | 636.9256 | 644.8118
27.2 | 510.5691 | 550.3412 | 573.2074 | 588.251 | 623.2733 | 636.4771 | 644.9376
27.4 | 510.4097 | 549.7551 | 572.7636 | 588.091 | 623.2557 | 636.3157 | 644.6324
27.6 | 510.0167 | 549.5034 | 572.5118 | 587.6965 | 622.7213 | 636.3484 | 644.3778
27.8 | 509.4378 | 548.9232 | 572.216 | 587.5425 | 622.5679 | 636.0494 | 644.3659
28 | 508.8707 | 548.639 | 571.7898 | 587.4001 | 622.4262 | 636.0494 | 644.3659
28.2 | 508.8648 | 548.2068 | 571.2157 | 587.252 | 622.4203 | 635.7563 | 644.5036
28.4 | 508.1559 | 547.7805 | 570.3634 | 586.8251 | 622.137 | 635.6128 | 644.36
28.6 | 507.7482 | 547.2297 | 570.381 | 586.4159 | 622.0129 | 635.6306 | 644.0905
28.8 | 507.444 | 546.9249 | 569.7922 | 586.253 | 621.8506 | 635.6098 | 644.2133
29 | 506.8887 | 546.5104 | 569.2358 | 585.9802 | 621.4374 | 635.4781 | 644.2252
29.2 | 506.6022 | 545.9391 | 568.9487 | 585.5504 | 621.5762 | 635.3315 | 643.7913
29.4 | 506.3274 | 545.6637 | 568.2473 | 585.5591 | 621.16 | 635.3405 | 644.3748
29.6 | 506.0497 | 545.2433 | 568.2532 | 585.2805 | 621.0242 | 635.0593 | 643.9498
29.8 | 505.4915 | 544.6837 | 567.4097 | 584.7201 | 620.7496 | 634.7811 | 643.8151
30 | 505.3085 | 544.2162 | 567.3685 | 584.5366 | 620.5668 | 634.7395 | 643.4861
30.2 | 505.3203 | 544.3701 | 567.2383 | 584.1215 | 620.7203 | 634.6078 | 643.7853
30.4 | 504.6202 | 543.8105 | 566.8209 | 583.8458 | 620.5874 | 634.4731 | 643.6506
30.6 | 504.2214 | 543.5528 | 566.4213 | 583.73 | 620.4722 | 634.2127 | 643.5336
30.8 | 503.9113 | 543.2421 | 565.9686 | 583.4189 | 620.304 | 634.186 | 643.3632
31 | 503.613 | 542.9432 | 565.5277 | 583.1196 | 619.7227 | 634.1711 | 643.492
31.2 | 503.2112 | 542.2563 | 564.9831 | 583.2855 | 619.6045 | 634.0513 | 643.3721
31.4 | 502.5052 | 541.6908 | 565.4121 | 582.4346 | 619.4658 | 635.0593 | 642.6568
31.6 | 502.5052 | 541.4066 | 564.1337 | 582.2923 | 619.1824 | 633.7672 | 643.2314
31.8 | 502.5111 | 541.1283 | 563.9975 | 582.0136 | 619.0466 | 633.3424 | 643.0938
32 | 502.0682 | 540.6843 | 563.2696 | 581.8536 | 618.7456 | 633.3246 | 643.2195
32.2 | 501.9381 | 540.4119 | 562.9973 | 581.4385 | 618.6157 | 633.6236 | 642.8004
32.4 | 502.3458 | 539.968 | 562.6954 | 581.4209 | 618.4564 | 633.0315 | 642.639
32.6 | 501.4951 | 539.6837 | 562.4114 | 580.994 | 618.4564 | 632.8879 | 642.639
32.8 | 500.6474 | 539.1183 | 561.9882 | 580.5701 | 618.3177 | 632.8909 | 642.642
33 | 500.3638 | 538.9762 | 561.1359 | 580.1432 | 618.0344 | 632.7474 | 642.642
33.2 | 500.0921 | 538.4196 | 560.7215 | 579.8704 | 617.7628 | 632.7592 | 642.5102
33.4 | 499.9738 | 538.301 | 560.745 | 579.6093 | 617.7863 | 632.4958 | 642.5339
33.6 | 499.5132 | 537.8394 | 559.8574 | 579.0049 | 617.3259 | 632.0295 | 642.0673
33.8 | 499.2384 | 537.4219 | 559.8662 | 578.8714 | 617.1931 | 632.0385 | 642.2198
34 | 499.1025 | 536.8594 | 559.588 | 578.4504 | 617.0573 | 632.0444 | 642.0821
34.2 | 498.946 | 536.7026 | 559.2892 | 577.8665 | 616.9009 | 631.886 | 641.9236
34.4 | 498.6625 | 536.4184 | 558.863 | 577.7242 | 616.6176 | 631.7424 | 641.78
34.6 | 498.686 | 536.4419 | 558.6025 | 577.3209 | 616.2162 | 631.7662 | 641.8037
34.8 | 498.3936 | 536.0068 | 558.1674 | 576.8852 | 616.2073 | 631.6137 | 641.7948
35 | 498.1159 | 535.7285 | 557.7472 | 576.4642 | 616.0715 | 631.189 | 641.6571
35.2 | 497.8118 | 534.9974 | 557.5845 | 576.3013 | 615.9092 | 631.1682 | 641.6363
35.4 | 497.41 | 534.8788 | 557.1819 | 575.898 | 615.5078 | 630.9063 | 641.5164
35.6 | 497.3835 | 534.5682 | 556.5872 | 575.7291 | 615.6229 | 630.8798 | 641.4896
35.8 | 497.1264 | 534.4525 | 556.4717 | 575.1865 | 615.366 | 631.0485 | 641.3727
36 | 497.097 | 533.9968 | 556.0161 | 574.8725 | 615.1949 | 630.5924 | 641.3431
36.2 | 496.837 | 533.8783 | 555.8976 | 574.4691 | 615.0768 | 630.7582 | 641.2231
36.4 | 496.8429 | 533.7421 | 555.6193 | 573.9059 | 614.7994 | 630.6219 | 641.0854
36.6 | 496.5475 | 533.5882 | 555.3235 | 573.6095 | 614.9293 | 630.3256 | 641.3608
36.8 | 496.2522 | 532.8659 | 555.4537 | 573.8823 | 614.7758 | 630.4561 | 640.7743
37 | 496.4087 | 532.7385 | 554.7582 | 573.0433 | 614.3655 | 630.4708 | 640.9328
37.2 | 496.264 | 532.8777 | 554.6132 | 572.7558 | 614.2209 | 630.0412 | 640.9299
37.4 | 495.9834 | 532.3122 | 554.0479 | 572.4741 | 614.0822 | 629.7596 | 640.6454
37.6 | 496.2552 | 532.8689 | 554.6044 | 572.1777 | 613.9288 | 629.179 | 641.0646
37.8 | 495.9657 | 531.8682 | 553.462 | 572.0295 | 613.9229 | 629.4576 | 640.3403
38 | 495.9628 | 531.5812 | 553.175 | 571.5997 | 613.6366 | 629.4547 | 640.3374
38.2 | 495.9804 | 531.4567 | 553.0507 | 571.3328 | 613.6542 | 629.1879 | 640.2115
38.4 | 495.7086 | 531.4684 | 552.7783 | 570.7755 | 613.3826 | 629.1996 | 640.6544
38.6 | 495.6821 | 531.1578 | 552.4677 | 570.6066 | 613.3561 | 629.0309 | 640.1967
38.8 | 495.5463 | 531.4479 | 552.3315 | 570.1857 | 613.5037 | 628.8946 | 640.2026
39 | 495.1356 | 530.4679 | 551.778 | 569.7735 | 612.6684 | 628.767 | 639.9301
39.2 | 495.1386 | 530.1866 | 551.7809 | 569.7764 | 612.5297 | 628.77 | 639.9331
39.4 | 495.118 | 530.166 | 551.4763 | 569.6135 | 612.3674 | 628.465 | 639.9123
39.6 | 495.1327 | 530.0386 | 551.633 | 569.3436 | 612.3821 | 628.6219 | 639.7835
39.8 | 494.5685 | 530.4679 | 551.92 | 569.3466 | 612.6684 | 628.4827 | 640.6484
40 | 495.1356 | 529.6152 | 550.7836 | 568.7774 | 611.8184 | 628.4827 | 639.6428
40.2 | 495.1121 | 529.4496 | 550.476 | 568.6116 | 611.7949 | 628.1747 | 639.6191
40.4 | 494.9703 | 529.1655 | 550.476 | 568.327 | 611.5115 | 628.0325 | 639.4754
40.6 | 494.7044 | 529.1831 | 550.2096 | 567.6332 | 611.5292 | 627.9079 | 639.7805
40.8 | 495.4045 | 529.0322 | 549.6325 | 567.4821 | 611.2369 | 627.899 | 639.628
41 | 494.8344 | 528.8871 | 549.9136 | 567.3368 | 611.234 | 627.7539 | 639.194
41.2 | 494.5361 | 528.7303 | 549.7569 | 567.1799 | 610.9359 | 627.597 | 639.1792
41.4 | 494.1461 | 529.334 | 549.6501 | 567.3574 | 610.5463 | 627.6323 | 639.2148
41.6 | 494.4061 | 528.4578 | 549.0584 | 566.4801 | 610.5227 | 627.182 | 638.7601
41.8 | 493.9808 | 528.7421 | 548.9163 | 566.4801 | 610.6644 | 627.182 | 638.9037
42 | 494.412 | 528.3217 | 548.7802 | 566.2015 | 610.6703 | 627.3302 | 638.9097
42.2 | 494.4237 | 528.1913 | 548.7919 | 565.9286 | 610.3987 | 626.773 | 638.7779
42.4 | 494.0014 | 527.7679 | 548.5108 | 565.647 | 610.1183 | 626.9182 | 638.7809
42.6 | 493.8419 | 528.3187 | 548.067 | 565.3447 | 610.384 | 626.7583 | 638.7631
42.8 | 493.839 | 527.8895 | 548.2061 | 565.3417 | 609.6727 | 626.6132 | 638.6163
43 | 493.5555 | 527.7474 | 547.6379 | 564.7726 | 609.531 | 626.4709 | 638.329
43.2 | 493.7149 | 527.765 | 547.7975 | 564.7902 | 609.1237 | 626.4886 | 638.3469
43.4 | 493.2778 | 527.4691 | 546.7914 | 564.2094 | 609.1119 | 625.908 | 638.6223
43.6 | 493.7149 | 527.4808 | 547.2294 | 564.6479 | 609.1237 | 626.0619 | 638.6342
43.8 | 493.4284 | 527.3358 | 547.0844 | 564.0759 | 608.8373 | 625.7745 | 638.2003
44 | 493.2778 | 527.327 | 546.9335 | 563.7825 | 608.8286 | 625.908 | 638.1913
44.2 | 493.2748 | 527.1819 | 546.5044 | 563.6372 | 608.8256 | 625.7628 | 637.9011
44.4 | 493.8419 | 528.0345 | 546.9305 | 562.6412 | 607.6922 | 625.905 | 637.3264
44.6 | 493.2954 | 527.2025 | 546.2409 | 562.9464 | 608.2795 | 625.6411 | 637.7782
44.8 | 493.2895 | 527.0545 | 546.093 | 562.6559 | 608.1319 | 625.6353 | 637.6285
45 | 493.1212 | 527.0281 | 545.9244 | 562.4871 | 608.1054 | 625.4666 | 637.6018
45.2 | 492.7047 | 526.7527 | 545.9332 | 562.3536 | 607.9726 | 625.1909 | 637.3234
45.4 | 492.8642 | 526.7703 | 546.377 | 562.3713 | 607.1402 | 624.6397 | 637.3412
45.6 | 492.8524 | 526.6165 | 545.3709 | 562.075 | 607.5535 | 624.628 | 637.1857
45.8 | 492.5806 | 526.9124 | 545.2406 | 561.8021 | 607.4235 | 624.7819 | 637.1976
46 | 492.563 | 526.6105 | 544.9388 | 561.6422 | 607.2642 | 624.9065 | 637.1797
46.2 | 492.1347 | 526.1814 | 544.6519 | 561.3547 | 607.403 | 624.7614 | 637.1768
46.4 | 492.2942 | 526.4832 | 544.6695 | 561.23 | 607.2789 | 624.4946 | 637.051
46.6 | 492.303 | 526.35 | 544.3942 | 560.9542 | 606.8627 | 624.3612 | 637.0599
46.8 | 492.1288 | 526.1755 | 544.0777 | 560.9219 | 606.972 | 624.1866 | 637.0272
47 | 492.1523 | 525.7727 | 543.8172 | 560.5186 | 606.8539 | 624.0679 | 636.9073
47.2 | 492.0017 | 525.7639 | 543.6663 | 559.9406 | 606.5618 | 624.2013 | 636.8984
47.4 | 491.9988 | 525.7609 | 543.6634 | 559.9376 | 606.4171 | 623.9139 | 636.4644
47.6 | 492.2971 | 525.4914 | 544.2462 | 560.5214 | 606.8569 | 624.0708 | 637.1976
47.8 | 491.99 | 525.4679 | 543.2283 | 559.5019 | 605.9833 | 623.7629 | 636.4555
48 | 491.854 | 524.9053 | 543.0922 | 559.5078 | 605.9892 | 623.7687 | 636.4614
48.2 | 491.727 | 525.4885 | 542.8228 | 559.0956 | 606.0039 | 623.7834 | 636.4763
48.4 | 491.5735 | 525.4767 | 542.9531 | 558.7993 | 605.5671 | 623.4872 | 636.3207
48.6 | 491.7123 | 524.7632 | 542.808 | 558.9386 | 605.2808 | 623.342 | 636.0304
48.8 | 491.5735 | 524.9083 | 542.3849 | 558.7993 | 605.2838 | 623.345 | 636.1771
49 | 491.4464 | 524.923 | 542.2575 | 558.1025 | 605.0151 | 623.0753 | 635.9046
49.2 | 491.5852 | 524.778 | 542.1125 | 558.2418 | 605.0122 | 623.2146 | 636.189
49.4 | 491.4435 | 524.0675 | 541.6864 | 557.815 | 604.4455 | 623.6412 | 636.0453
49.6 | 491.597 | 524.7897 | 541.6981 | 557.6844 | 604.8823 | 622.9419 | 635.9135
49.8 | 491.4317 | 524.6241 | 541.5326 | 557.5186 | 604.717 | 622.6339 | 635.4587
50 | 491.5617 | 524.6124 | 540.8105 | 557.2223 | 604.7053 | 621.7688 | 635.5905
50.2 | 491.4287 | 524.4791 | 541.3875 | 557.0888 | 604.5724 | 622.6309 | 635.4558
50.4 | 491.1717 | 524.3635 | 541.1299 | 556.973 | 604.3156 | 622.2308 | 635.3389
50.6 | 491.3017 | 524.0675 | 541.1182 | 556.8189 | 604.1621 | 622.219 | 635.1833
50.8 | 491.1687 | 524.0764 | 540.985 | 556.4009 | 604.0293 | 621.9434 | 635.1923
51 | 491.5852 | 524.2096 | 540.692 | 556.392 | 603.0288 | 621.6501 | 634.465
51.2 | 491.0181 | 523.9254 | 540.692 | 556.2498 | 604.0205 | 621.7924 | 634.896
51.4 | 491.1658 | 523.9313 | 540.5558 | 555.9711 | 603.8847 | 621.9404 | 635.0455
51.6 | 491.0063 | 523.9136 | 540.5381 | 555.6688 | 603.5837 | 621.6383 | 634.8841
51.8 | 490.8763 | 523.4991 | 540.2659 | 555.6805 | 603.5955 | 621.6501 | 634.6086
52 | 490.8792 | 523.502 | 539.9846 | 555.5412 | 603.0317 | 621.3687 | 634.7552
52.2 | 490.8587 | 523.3394 | 539.822 | 555.2361 | 603.1528 | 621.3481 | 634.7345
52.4 | 491.0093 | 523.3482 | 539.8309 | 555.2449 | 603.02 | 621.3569 | 634.4561
52.6 | 490.1468 | 523.0522 | 539.1088 | 554.9485 | 602.7248 | 621.0607 | 634.5879
52.8 | 490.4392 | 523.061 | 539.4018 | 554.8151 | 602.7336 | 621.3539 | 634.4531
53 | 490.8822 | 523.2208 | 539.2773 | 554.8327 | 602.7513 | 620.376 | 634.04
53.2 | 490.3092 | 523.0728 | 539.2715 | 554.4 | 602.3204 | 620.7968 | 634.465
53.4 | 490.1498 | 522.9131 | 539.1118 | 554.0977 | 602.3027 | 620.7792 | 634.1599
53.6 | 489.8839 | 522.7886 | 538.8453 | 553.8307 | 602.3204 | 620.6546 | 634.0341
53.8 | 489.4791 | 523.2355 | 539.008 | 553.7091 | 602.341 | 621.1019 | 634.1985
54 | 489.8898 | 522.6524 | 538.425 | 553.8367 | 602.043 | 620.5182 | 634.04
54.2 | 489.7273 | 522.4897 | 538.5464 | 553.3892 | 601.8807 | 620.3554 | 633.7318
54.4 | 489.8839 | 522.5044 | 538.4192 | 553.4039 | 601.7537 | 620.3702 | 634.0341
54.6 | 489.7391 | 522.5015 | 538.8424 | 553.5432 | 601.4674 | 619.6561 | 633.1691
54.8 | 489.745 | 522.5073 | 538.28 | 552.6954 | 601.4733 | 619.9464 | 633.606
55 | 489.4585 | 522.3623 | 538.9874 | 552.4079 | 600.6203 | 620.5124 | 633.1721
55.2 | 489.745 | 522.2231 | 537.8538 | 552.6954 | 601.1899 | 619.8042 | 633.3186
55.4 | 489.5885 | 521.7822 | 537.8392 | 552.5383 | 601.0335 | 619.505 | 633.3038
55.6 | 489.4614 | 521.9389 | 537.7118 | 552.2685 | 601.0482 | 619.2353 | 633.0313
55.8 | 489.5826 | 521.9183 | 537.2651 | 552.2479 | 600.886 | 619.2147 | 633.1542
56 | 489.3226 | 521.9419 | 537.4307 | 552.2714 | 600.9095 | 619.2382 | 633.0343
56.2 | 489.3138 | 521.791 | 537.2798 | 551.8357 | 600.9007 | 619.5139 | 633.0254
56.4 | 489.4467 | 521.498 | 536.9869 | 551.8269 | 600.3252 | 618.9362 | 633.0165
56.6 | 489.1779 | 521.3705 | 536.7175 | 551.557 | 600.6232 | 618.9508 | 632.744
56.8 | 489.3314 | 521.5244 | 537.0133 | 551.7111 | 600.21 | 618.8204 | 632.7559
57 | 490.1468 | 520.6365 | 536.5519 | 551.1066 | 600.1747 | 618.9273 | 632.5765
57.2 | 488.599 | 520.6483 | 535.4272 | 551.2607 | 600.0448 | 618.5125 | 632.5884
57.4 | 489.1602 | 521.0687 | 536.2736 | 550.8279 | 599.7556 | 618.6487 | 632.4388
57.6 | 488.7526 | 520.8021 | 536.2913 | 550.8455 | 599.7732 | 618.5242 | 632.1693
57.8 | 488.9002 | 520.808 | 536.0131 | 551.136 | 599.7791 | 618.3879 | 632.4626
58 | 488.599 | 520.5062 | 536.2795 | 550.2646 | 599.6198 | 618.0858 | 632.1575
58.2 | 489.172 | 520.0858 | 535.8593 | 549.8436 | 599.484 | 618.0916 | 632.738
58.4 | 488.6107 | 520.5179 | 535.2969 | 549.9918 | 599.4899 | 617.9553 | 632.0256
58.6 | 488.4778 | 520.3847 | 535.4478 | 549.8583 | 599.3571 | 617.9641 | 631.7473
58.8 | 488.6166 | 520.0975 | 535.1608 | 549.8554 | 599.0707 | 617.819 | 631.7443
59 | 488.6284 | 519.9672 | 535.1725 | 549.5826 | 599.0825 | 617.973 | 631.7562
59.2 | 488.1619 | 519.926 | 534.8472 | 549.5414 | 599.0413 | 617.5051 | 631.5709
59.4 | 488.1707 | 519.7928 | 534.8561 | 549.4079 | 598.6251 | 617.514 | 631.2925
59.6 | 488.0584 | 519.8222 | 534.7435 | 549.4374 | 598.5129 | 617.5434 | 631.7532
59.8 | 487.9136 | 519.3929 | 534.0302 | 548.8652 | 598.7933 | 617.256 | 631.4629
60 | 487.7601 | 519.5233 | 534.5867 | 548.5688 | 598.3564 | 617.3864 | 631.3073
60.2 | 487.896 | 519.2332 | 534.5808 | 548.563 | 598.2089 | 617.0961 | 631.4451
60.4 | 487.6154 | 519.2361 | 534.2996 | 548.4236 | 598.0702 | 617.0991 | 631.1607
60.6 | 487.4765 | 518.6707 | 534.3026 | 547.8574 | 597.7898 | 616.9598 | 631.1637
60.8 | 487.6036 | 518.6559 | 533.8617 | 548.1273 | 597.9167 | 617.0873 | 631.1489
61 | 487.6272 | 518.5374 | 534.0273 | 547.4394 | 597.6569 | 616.6842 | 630.7447
61.2 | 487.1929 | 518.6707 | 533.7344 | 547.7151 | 597.7898 | 616.6753 | 631.0204
61.4 | 487.19 | 517.9573 | 533.4473 | 547.5699 | 597.5035 | 616.6724 | 630.7329
61.6 | 487.0511 | 518.1022 | 533.1661 | 547.5728 | 597.5064 | 616.6753 | 630.7358
61.8 | 487.2165 | 517.9837 | 533.4738 | 547.3118 | 598.6634 | 616.6989 | 630.4747
62 | 487.0541 | 517.821 | 533.5952 | 547.2911 | 597.3677 | 616.3938 | 630.5965
62.2 | 486.9153 | 517.6819 | 532.7458 | 546.8672 | 597.229 | 616.2546 | 630.4571
62.4 | 486.7676 | 517.3918 | 532.7399 | 546.5768 | 597.3647 | 616.3909 | 630.3088
62.6 | 486.7529 | 517.3771 | 532.4412 | 546.1352 | 597.2084 | 616.0917 | 630.5788
62.8 | 486.9065 | 517.1046 | 532.3109 | 546.2892 | 596.7952 | 616.1035 | 630.1636
63 | 485.7928 | 516.9832 | 532.3315 | 546.3098 | 596.8157 | 615.6974 | 630.1842
63.2 | 486.487 | 516.8264 | 532.4588 | 546.0105 | 596.6594 | 615.3983 | 630.1695
63.4 | 486.487 | 516.5421 | 532.7429 | 545.726 | 596.5176 | 615.256 | 629.4579
63.6 | 486.5076 | 516.7048 | 531.9112 | 545.7465 | 596.3966 | 616.13 | 630.0478
63.8 | 486.3394 | 516.2521 | 531.8847 | 545.4355 | 596.3701 | 615.1079 | 630.0213
64 | 485.5034 | 515.9825 | 531.6154 | 545.3079 | 596.1014 | 615.6915 | 629.7513
64.2 | 486.2122 | 515.9825 | 531.6154 | 545.4502 | 595.9598 | 615.1226 | 629.7513
64.4 | 486.1858 | 515.9561 | 531.5889 | 545.1391 | 596.075 | 614.9539 | 629.4402
64.6 | 485.784 | 515.6954 | 531.1863 | 545.4473 | 595.6735 | 614.6931 | 629.4638
64.8 | 485.784 | 515.4112 | 531.0442 | 544.5935 | 595.9568 | 614.8352 | 629.4638
65 | 485.6422 | 515.127 | 531.1863 | 544.5935 | 595.9568 | 613.982 | 629.4638
65.2 | 485.6393 | 515.2662 | 530.8992 | 544.306 | 595.1039 | 614.6901 | 629.3185
65.4 | 485.4887 | 514.689 | 530.8904 | 544.4395 | 595.6617 | 614.5391 | 629.0251
65.6 | 485.4799 | 515.3906 | 530.5974 | 544.9998 | 595.2279 | 614.2458 | 629.1586
65.8 | 485.3616 | 514.2773 | 530.4789 | 543.8849 | 594.9681 | 614.1271 | 628.8975
66 | 485.4945 | 513.9843 | 530.328 | 543.7338 | 595.101 | 614.2605 | 629.1733
66.2 | 485.3528 | 513.8422 | 530.4701 | 543.4492 | 595.101 | 614.2605 | 629.1733
66.4 | 485.3822 | 513.7296 | 530.2154 | 543.0518 | 594.9887 | 614.0055 | 628.6334
66.6 | 485.0486 | 513.8217 | 529.7392 | 543.2864 | 594.9387 | 614.0977 | 628.5834
66.8 | 485.0662 | 513.413 | 530.041 | 543.0195 | 594.673 | 613.6887 | 628.601
67 | 485.0692 | 513.2739 | 529.4757 | 543.0224 | 594.6759 | 613.8339 | 628.604
67.2 | 484.898 | 513.1023 | 529.4463 | 542.7083 | 594.6465 | 613.52 | 628.2899
67.4 | 484.9215 | 512.8417 | 529.3278 | 542.5897 | 596.3701 | 613.4013 | 628.3135
67.6 | 484.7827 | 512.7025 | 529.1887 | 542.1656 | 594.3896 | 613.4042 | 628.1741
67.8 | 484.7886 | 512.4242 | 529.1945 | 542.1716 | 594.3956 | 613.4102 | 628.18
68 | 484.4991 | 512.4183 | 528.9045 | 542.308 | 594.1063 | 613.4042 | 628.3164
68.2 | 484.3603 | 512.137 | 528.6234 | 542.1686 | 593.9675 | 613.1227 | 627.6078
68.4 | 484.3721 | 512.1488 | 528.6351 | 541.6112 | 594.121 | 612.2812 | 627.7618
68.6 | 484.2274 | 512.1459 | 528.6322 | 542.6043 | 593.8347 | 612.8471 | 627.7589
68.8 | 484.2156 | 511.5657 | 528.4784 | 541.3119 | 593.8229 | 612.5509 | 627.7471
69 | 483.7902 | 511.5657 | 528.0522 | 541.3119 | 593.8229 | 612.6931 | 627.4625
69.2 | 483.6543 | 510.8611 | 528.2002 | 540.7487 | 593.8289 | 612.699 | 627.7531
69.4 | 483.5244 | 511.5834 | 527.7858 | 540.7604 | 593.5573 | 612.2841 | 627.3379
69.6 | 483.6484 | 510.9973 | 528.0522 | 540.7427 | 593.2562 | 612.2664 | 627.1779
69.8 | 483.5155 | 511.0062 | 527.6349 | 541.1784 | 593.1234 | 612.1331 | 627.1868
70 | 482.9395 | 511.1394 | 527.7681 | 540.7427 | 594.1063 | 611.8398 | 627.3202
70.2 | 483.5067 | 510.571 | 527.626 | 540.0313 | 593.1146 | 611.8398 | 627.3202
70.4 | 483.5126 | 510.5769 | 527.632 | 539.8949 | 593.1205 | 612.1301 | 627.3261
70.6 | 482.9395 | 510.571 | 527.0579 | 539.4621 | 592.5479 | 611.5553 | 626.6086
70.8 | 482.9513 | 510.4407 | 526.9276 | 539.3316 | 592.843 | 611.5671 | 627.0474
71 | 482.8037 | 510.4348 | 527.0637 | 539.3257 | 592.9788 | 611.5612 | 626.7568
71.2 | 482.8095 | 510.5828 | 526.9276 | 539.3316 | 592.7013 | 611.4249 | 626.6204
71.4 | 482.6619 | 510.1506 | 526.4955 | 540.3218 | 592.5538 | 611.2768 | 626.7568
71.6 | 482.6765 | 510.3074 | 526.5102 | 538.4867 | 592.2852 | 611.1492 | 626.4869
71.8 | 482.4907 | 510.1212 | 526.04 | 538.3002 | 591.9576 | 611.1051 | 626.4427
72 | 482.526 | 510.5828 | 525.9332 | 538.6201 | 592.1346 | 610.9982 | 626.478
72.2 | 482.0859 | 509.0049 | 525.7764 | 538.0363 | 592.4033 | 611.8369 | 626.0364
72.4 | 482.3724 | 509.8605 | 526.0635 | 538.0392 | 592.1229 | 610.5598 | 626.4662
72.6 | 482.0859 | 509.5734 | 525.6344 | 538.0363 | 591.6949 | 610.8413 | 625.8941
72.8 | 481.8083 | 509.295 | 525.072 | 537.6152 | 592.5508 | 610.1361 | 625.3307
73 | 481.6665 | 509.5792 | 525.2141 | 538.0421 | 590.8508 | 610.9894 | 626.0423
73.2 | 481.8112 | 509.1559 | 525.075 | 537.4759 | 591.4204 | 610.139 | 626.1876
73.4 | 481.6694 | 508.8717 | 524.7909 | 537.4759 | 591.5621 | 610.4235 | 626.1876
73.6 | 481.6871 | 509.0314 | 524.8085 | 536.9244 | 591.2964 | 610.2989 | 625.3513
73.8 | 481.5364 | 508.8805 | 524.6577 | 536.9155 | 591.0042 | 609.8634 | 625.3425
74 | 481.2382 | 508.5816 | 524.6429 | 536.9008 | 590.8478 | 609.9909 | 625.3277
74.2 | 481.2499 | 508.5934 | 524.5127 | 536.628 | 590.7179 | 609.8605 | 625.3395
74.4 | 481.0993 | 508.4425 | 523.6515 | 536.05 | 590.7091 | 609.2828 | 624.4768
74.6 | 480.9605 | 508.1612 | 524.2227 | 536.053 | 590.4286 | 609.5701 | 625.476
74.8 | 480.677 | 508.1612 | 524.0806 | 535.9107 | 590.5704 | 609.5701 | 624.9067
75 | 480.8246 | 508.1671 | 524.2286 | 535.7742 | 590.2929 | 609.4338 | 624.9125
75.2 | 480.6682 | 507.584 | 523.6456 | 535.6172 | 590.2782 | 609.2769 | 624.8979
75.4 | 480.3904 | 507.4478 | 523.7936 | 535.4808 | 590.1424 | 609.425 | 624.9037
75.6 | 480.3992 | 507.3145 | 523.5183 | 535.2051 | 590.1512 | 609.1494 | 624.9125
75.8 | 480.2545 | 507.1694 | 522.521 | 535.0598 | 591.4234 | 608.8619 | 624.7673
76 | 480.1157 | 506.7461 | 523.0922 | 535.0628 | 590.0095 | 608.8649 | 624.4856
76.2 | 479.9709 | 506.8852 | 523.0892 | 534.7753 | 589.5816 | 608.5775 | 624.4827
76.4 | 479.9769 | 506.6069 | 522.6689 | 534.7812 | 589.8708 | 608.8679 | 624.4886
76.6 | 479.6786 | 506.5922 | 522.6542 | 534.4818 | 589.431 | 608.5687 | 624.4738
76.8 | 479.4127 | 506.6099 | 522.3878 | 534.215 | 589.4487 | 608.4442 | 624.3492
77 | 479.265 | 505.8935 | 522.0978 | 534.209 | 588.8762 | 608.0115 | 623.9163
77.2 | 479.2503 | 505.5946 | 521.941 | 534.4789 | 589.0031 | 607.9969 | 623.9016
77.4 | 478.9726 | 505.3163 | 522.0889 | 533.9156 | 588.8674 | 608.0027 | 623.9075
77.6 | 479.1173 | 505.3192 | 521.8078 | 533.9186 | 588.5869 | 607.8635 | 623.4835
77.8 | 478.4114 | 505.3221 | 521.6687 | 533.9215 | 588.5898 | 607.8665 | 623.3442
78 | 478.5473 | 505.0321 | 521.5207 | 533.631 | 588.3007 | 607.7183 | 623.3383
78.2 | 477.986 | 505.038 | 521.2426 | 533.637 | 588.3066 | 607.4397 | 623.2018
78.4 | 478.4026 | 504.7449 | 521.2337 | 532.9166 | 588.156 | 607.4309 | 623.1929
78.6 | 478.2579 | 504.5999 | 520.8046 | 533.1983 | 588.1531 | 607.428 | 623.19
78.8 | 478.119 | 504.1765 | 520.8075 | 532.7743 | 587.8727 | 607.4309 | 622.9083
79 | 477.9743 | 504.1736 | 520.6625 | 532.6292 | 587.8698 | 607.1436 | 623.0477
79.2 | 477.9772 | 504.0344 | 520.5234 | 532.632 | 587.8727 | 607.1465 | 622.9083
79.4 | 477.8384 | 504.1794 | 520.5264 | 532.2081 | 587.7339 | 607.1495 | 622.769
79.6 | 477.7025 | 503.7591 | 520.6743 | 532.4985 | 587.7398 | 607.0131 | 622.7748
79.8 | 477.5607 | 503.9012 | 520.1061 | 532.0717 | 587.5982 | 607.1553 | 622.6326
80 | 477.4131 | 503.6111 | 519.9581 | 532.0658 | 587.4506 | 606.865 | 622.6266
80.2 | 477.3954 | 503.5934 | 519.9405 | 532.0482 | 587.4329 | 606.7051 | 622.4667
80.4 | 477.2742 | 502.7614 | 519.819 | 531.7842 | 587.0285 | 606.5835 | 622.4873
80.6 | 477.1236 | 503.1789 | 519.8102 | 531.6331 | 587.1614 | 606.7169 | 622.4785
80.8 | 477.1118 | 503.1671 | 519.5143 | 531.479 | 587.1496 | 606.5629 | 622.3243
81 | 476.5664 | 503.0486 | 519.1118 | 531.5025 | 586.8898 | 606.5865 | 622.3479
81.2 | 476.7087 | 502.9065 | 519.1118 | 531.3602 | 586.7482 | 606.0176 | 622.0632
81.4 | 476.5545 | 502.8947 | 519.1 | 530.9216 | 586.878 | 606.148 | 622.3361
81.6 | 476.5604 | 502.7585 | 518.8218 | 531.0698 | 586.4589 | 606.1539 | 622.342
81.8 | 476.1125 | 502.5958 | 519.0852 | 530.9069 | 586.8633 | 606.1333 | 622.0367
82 | 476.142 | 502.4831 | 518.6885 | 530.9363 | 586.6094 | 606.1627 | 621.9238
82.2 | 476.863 | 502.634 | 519.1235 | 530.9451 | 585.9098 | 605.4604 | 621.7903
82.4 | 476.7354 | 502.5066 | 518.57 | 530.3907 | 587.0579 | 605.4752 | 620.8089
82.6 | 475.8542 | 502.338 | 518.5435 | 530.6488 | 586.0398 | 605.8753 | 621.921
82.8 | 475.5457 | 502.3145 | 518.0938 | 530.3406 | 586.0162 | 606.4207 | 621.4705
83 | 475.5576 | 502.3263 | 518.1056 | 530.3524 | 585.8863 | 605.2947 | 621.4822
83.2 | 475.5457 | 502.1724 | 517.9517 | 530.0561 | 586.0162 | 605.7096 | 621.7551
83.4 | 475.424 | 502.0509 | 517.9724 | 530.2189 | 585.6118 | 605.7302 | 621.7757
83.6 | 475.2845 | 501.9117 | 517.6912 | 530.2219 | 585.6147 | 605.1642 | 621.2094
83.8 | 474.9967 | 501.9088 | 517.5462 | 529.9344 | 585.3285 | 605.3035 | 621.0641
84 | 475.0086 | 501.7785 | 516.8477 | 529.5193 | 585.3403 | 605.0308 | 621.2182
84.2 | 474.8572 | 500.775 | 517.4071 | 529.2258 | 585.1898 | 605.1642 | 622.0632
84.4 | 474.706 | 501.7608 | 517.3983 | 529.0747 | 585.0392 | 604.8709 | 620.9159
84.6 | 475.0086 | 501.2101 | 517.558 | 529.0924 | 585.3403 | 605.173 | 621.9297
84.8 | 474.5695 | 501.6246 | 517.4042 | 528.9383 | 584.7618 | 605.019 | 620.9218
85 | 474.4299 | 501.2012 | 517.123 | 528.9412 | 584.7647 | 604.8798 | 620.9247
85.2 | 474.2668 | 501.1807 | 516.9603 | 528.7784 | 584.1774 | 604.5747 | 620.7618
85.4 | 474.0056 | 500.7779 | 516.8418 | 528.8019 | 584.0593 | 604.5983 | 620.7853
85.6 | 473.8543 | 500.3428 | 516.5489 | 528.6508 | 584.0504 | 605.1583 | 621.4881
85.8 | 473.7267 | 500.7838 | 516.7057 | 528.5232 | 583.4985 | 604.6042 | 620.7912
86 | 473.4359 | 500.3516 | 515.8474 | 528.8019 | 583.4926 | 605.0249 | 621.3546
86.2 | 473.8484 | 500.479 | 516.543 | 528.3604 | 583.7612 | 604.4413 | 620.486
86.4 | 473.4359 | 500.3516 | 515.9895 | 528.0905 | 583.3509 | 604.4561 | 620.5007
86.6 | 472.8574 | 501.1953 | 516.691 | 527.3701 | 582.9171 | 603.7361 | 619.9226
86.8 | 473.2876 | 499.9194 | 515.8416 | 527.9423 | 582.92 | 604.1657 | 620.4948
87 | 473.0057 | 500.2066 | 515.4183 | 527.6606 | 582.923 | 604.1686 | 620.2131
87.2 | 472.8515 | 499.7685 | 515.5486 | 527.7912 | 582.6279 | 604.1569 | 620.2014
87.4 | 472.9968 | 499.6293 | 515.4095 | 527.5095 | 582.6307 | 604.0176 | 620.2043
87.6 | 472.8603 | 499.7773 | 515.2734 | 527.2308 | 582.3533 | 604.0235 | 620.2102
87.8 | 472.7149 | 499.4901 | 515.1284 | 527.2278 | 581.9254 | 603.8783 | 620.2072
88 | 472.5755 | 499.351 | 514.9893 | 527.0885 | 582.3533 | 603.7391 | 619.9255
88.2 | 472.7268 | 499.2177 | 514.998 | 526.955 | 582.2205 | 603.6057 | 619.9344
88.4 | 472.4301 | 499.206 | 514.9863 | 526.9432 | 581.9254 | 603.5939 | 619.9226
88.6 | 472.439 | 499.0727 | 514.9951 | 526.8098 | 581.6508 | 603.4605 | 619.9315
88.8 | 472.1453 | 498.7797 | 514.4181 | 526.6587 | 581.5003 | 603.025 | 619.9226
89 | 472.0146 | 498.5073 | 514.572 | 526.6705 | 580.9454 | 603.8901 | 619.2228
89.2 | 472.0146 | 498.7914 | 514.4299 | 526.2435 | 581.0871 | 603.3212 | 619.6497
89.4 | 471.8692 | 498.7885 | 514.2849 | 526.0983 | 580.9424 | 603.0339 | 619.6468
89.6 | 471.8752 | 498.5102 | 514.0067 | 525.9619 | 580.8067 | 603.0397 | 619.368
89.8 | 471.5814 | 498.5013 | 513.8558 | 525.9531 | 581.0812 | 602.7465 | 619.5015
90 | 471.4391 | 498.2172 | 513.7137 | 525.6685 | 580.5145 | 602.8887 | 619.3593
90.2 | 471.4301 | 498.2083 | 513.7048 | 525.5174 | 580.5057 | 602.8798 | 619.3503
90.4 | 471.1719 | 498.2348 | 513.5894 | 525.5439 | 580.5322 | 602.7642 | 619.3769
90.6 | 471.1512 | 498.2142 | 513.5687 | 525.5233 | 580.2282 | 602.7435 | 619.2139
90.8 | 471.0207 | 497.9418 | 513.2964 | 525.1082 | 580.2401 | 602.6131 | 619.2257
91 | 471.0059 | 497.5008 | 512.9976 | 524.9512 | 579.9419 | 602.4561 | 619.0687
91.2 | 470.2907 | 497.782 | 512.9946 | 525.3751 | 580.364 | 601.7421 | 618.7811
91.4 | 470.7239 | 497.2195 | 513.0005 | 524.6695 | 579.9449 | 602.4591 | 619.0717
91.6 | 470.5934 | 496.9471 | 513.0123 | 524.6813 | 579.5316 | 602.3286 | 618.9411
91.8 | 470.2996 | 496.7962 | 512.7194 | 524.5302 | 579.5228 | 602.0353 | 618.79
92 | 470.0207 | 496.66 | 512.5832 | 524.2515 | 579.387 | 602.3257 | 618.5112
92.2 | 470.0089 | 496.7903 | 512.4294 | 524.382 | 579.3752 | 602.0295 | 618.7841
92.4 | 470.3026 | 496.3728 | 512.1541 | 524.1062 | 579.384 | 601.8961 | 618.5082
92.6 | 469.721 | 496.5031 | 512.0002 | 524.0944 | 579.0889 | 601.8843 | 618.4965
92.8 | 469.5875 | 496.3698 | 511.4408 | 523.8187 | 578.9561 | 601.6087 | 618.2206
93 | 469.175 | 496.3846 | 511.5976 | 523.5488 | 578.9708 | 601.6234 | 618.2354
93.2 | 469.1691 | 495.8103 | 511.4497 | 523.4006 | 578.3983 | 601.4753 | 618.3718
93.4 | 469.0208 | 495.9465 | 511.4438 | 523.3948 | 578.8173 | 601.4694 | 617.939
93.6 | 468.7359 | 495.5202 | 511.4438 | 523.3948 | 578.2507 | 601.3271 | 617.6544
93.8 | 468.5906 | 495.233 | 510.8727 | 523.2495 | 578.2477 | 601.0398 | 617.3668
94 | 468.7359 | 495.3781 | 510.8756 | 522.6833 | 578.3923 | 601.4694 | 617.7966
94.2 | 469.5786 | 495.3663 | 510.8638 | 522.5292 | 577.9556 | 601.0309 | 616.6463
94.4 | 468.457 | 494.9577 | 510.7394 | 522.2623 | 578.2566 | 600.9064 | 617.5179
94.6 | 468.1662 | 494.9518 | 510.5915 | 522.2564 | 577.684 | 600.616 | 617.3697
94.8 | 468.1573 | 495.6535 | 509.8724 | 522.2476 | 577.3918 | 600.6072 | 616.7916
95 | 468.1633 | 494.3805 | 510.0203 | 521.8266 | 577.3977 | 600.6131 | 617.5091
95.2 | 468.1633 | 494.5226 | 510.0203 | 521.9689 | 577.256 | 600.3287 | 616.7975
95.4 | 467.8843 | 494.5285 | 510.4524 | 521.6902 | 577.262 | 600.619 | 617.3727
95.6 | 467.8784 | 493.9542 | 510.3045 | 521.6843 | 576.9727 | 600.1865 | 617.0822
95.8 | 467.6054 | 494.3922 | 509.748 | 521.4114 | 576.8428 | 600.1982 | 616.9515
96 | 467.5847 | 493.9453 | 509.5854 | 521.2486 | 576.6805 | 600.0354 | 616.7886
96.2 | 467.3057 | 494.3776 | 509.5913 | 521.1122 | 576.403 | 600.1835 | 616.9369
96.4 | 467.46 | 493.3946 | 509.3189 | 520.9817 | 576.4148 | 600.4797 | 616.664
96.6 | 467.3116 | 493.5308 | 508.8869 | 520.5489 | 576.1256 | 599.905 | 616.6581
96.8 | 467.1899 | 493.4093 | 508.9075 | 520.7118 | 576.1462 | 599.7834 | 616.2518
97 | 466.5966 | 493.3858 | 508.5998 | 520.4037 | 575.8393 | 599.6176 | 616.3705
97.2 | 466.8844 | 492.9624 | 510.0233 | 520.8335 | 575.8422 | 599.7628 | 616.2311
97.4 | 466.5995 | 492.8203 | 508.1766 | 519.9797 | 575.8422 | 599.4783 | 616.2311
97.6 | 466.4512 | 492.8145 | 508.3128 | 519.9739 | 575.553 | 599.4725 | 616.0829
97.8 | 466.015 | 492.5215 | 508.304 | 519.8228 | 575.5442 | 599.3214 | 615.9318
98 | 466.1633 | 492.5273 | 507.8836 | 519.9709 | 575.2667 | 599.3273 | 615.7953
98.2 | 466.0327 | 492.2549 | 507.8954 | 519.2712 | 574.9951 | 599.0546 | 615.8071
98.4 | 465.742 | 491.9648 | 507.6054 | 519.123 | 574.7059 | 598.9065 | 615.9435
98.6 | 467.4571 | 492.2549 | 508.1796 | 519.9827 | 575.7036 | 598.4857 | 615.6649
98.8 | 465.5907 | 491.8138 | 507.8807 | 518.8296 | 574.5554 | 598.8976 | 615.5078
99 | 465.7479 | 491.8286 | 507.7534 | 518.7021 | 574.4285 | 597.7746 | 616.0917
99.2 | 465.5789 | 491.66 | 507.3008 | 518.5333 | 574.1187 | 598.4592 | 615.3537
99.4 | 465.0299 | 491.9648 | 506.6111 | 518.5539 | 573.9975 | 597.9109 | 614.8051
99.6 | 464.9081 | 491.8433 | 506.4896 | 518.0052 | 574.4431 | 598.5004 | 614.8256
99.8 | 465.0181 | 491.8109 | 506.4572 | 518.5421 | 573.7025 | 598.0414 | 614.9355
100 | 464.8904 | 491.6835 | 506.614 | 517.8453 | 573.4338 | 597.9139 | 615.0926
100.2 | 464.7509 | 491.6865 | 506.3329 | 517.8483 | 573.5784 | 598.059 | 614.5263
100.4 | 464.748 | 491.6835 | 506.1879 | 517.7031 | 573.0088 | 597.9139 | 614.8079
100.6 | 464.745 | 491.6806 | 506.0429 | 517.4155 | 572.8641 | 597.6265 | 614.3781
100.8 | 464.8904 | 491.3993 | 505.9037 | 517.2762 | 572.7254 | 597.6294 | 614.5233
101 | 464.3118 | 491.3905 | 505.8949 | 517.2673 | 572.575 | 597.4783 | 613.9453
101.2 | 464.1664 | 491.5296 | 505.6078 | 517.2644 | 572.2886 | 597.6176 | 614.3692
101.4 | 464.1753 | 491.3964 | 505.6167 | 516.9886 | 572.4391 | 597.342 | 614.0934
101.6 | 464.5937 | 491.5296 | 505.3238 | 516.9798 | 572.572 | 597.191 | 614.0846
101.8 | 463.8994 | 491.121 | 505.3415 | 516.9975 | 572.1647 | 597.2087 | 613.8177
102 | 463.7362 | 491.2425 | 504.8947 | 516.8346 | 571.8607 | 597.188 | 613.5124
102.2 | 463.6115 | 491.2602 | 504.7703 | 516.8522 | 571.8784 | 596.9213 | 613.6724
102.4 | 463.4691 | 491.2602 | 504.4861 | 516.2831 | 571.7366 | 596.9213 | 613.6724
102.6 | 463.4661 | 490.973 | 504.4832 | 516.4224 | 571.592 | 596.9183 | 613.6694
102.8 | 462.8935 | 490.9701 | 504.4803 | 516.2772 | 571.5891 | 596.6309 | 613.5242
103 | 463.0448 | 490.9789 | 504.3471 | 516.0014 | 571.173 | 596.782 | 613.3907
103.2 | 463.6027 | 491.5356 | 503.9091 | 515.8474 | 570.5945 | 596.7702 | 612.8096
103.4 | 462.4544 | 490.8163 | 503.9003 | 515.554 | 571.0107 | 596.477 | 613.0854
103.6 | 462.4573 | 490.8192 | 503.9032 | 515.4146 | 570.5886 | 596.3376 | 613.2307
103.8 | 462.036 | 490.3988 | 504.1932 | 515.4205 | 570.5945 | 596.2014 | 612.952
104 | 462.4573 | 490.3929 | 503.9032 | 515.2723 | 569.8802 | 596.3376 | 613.5153
104.2 | 462.3267 | 490.2625 | 503.4888 | 515.2841 | 570.317 | 595.9228 | 612.9578
104.4 | 462.0301 | 490.1087 | 503.193 | 514.8454 | 569.8802 | 595.911 | 612.8038
104.6 | 461.8876 | 489.9665 | 503.335 | 514.7031 | 569.8802 | 595.911 | 612.6614
104.8 | 461.763 | 489.9842 | 503.0686 | 514.5786 | 569.6146 | 596.0709 | 612.6791
105 | 461.9143 | 489.7089 | 503.0774 | 514.5873 | 569.6234 | 595.9375 | 612.8303
105.2 | 461.7512 | 489.6883 | 502.4886 | 514.4244 | 569.6028 | 595.7747 | 612.6674
105.4 | 461.6146 | 489.5521 | 502.9206 | 514.288 | 569.3253 | 595.3539 | 612.3885
105.6 | 461.4604 | 489.8244 | 502.6248 | 514.2762 | 569.1718 | 595.6265 | 612.5191
105.8 | 461.3239 | 489.262 | 502.6307 | 514.2821 | 569.6028 | 595.4902 | 612.2404
106 | 461.1785 | 489.4011 | 502.4857 | 513.9946 | 568.8914 | 595.6295 | 612.2374
106.2 | 461.0567 | 489.1375 | 502.5063 | 513.8729 | 568.7703 | 594.939 | 612.258
106.4 | 461.039 | 488.9778 | 502.3465 | 513.713 | 568.7527 | 595.348 | 612.098
106.6 | 460.7453 | 488.8268 | 502.3377 | 513.5619 | 568.8856 | 595.3392 | 611.9469
106.8 | 460.6058 | 488.5456 | 502.3406 | 513.4225 | 568.1801 | 594.9154 | 611.6652
107 | 460.7542 | 488.5515 | 502.3465 | 513.713 | 568.7527 | 594.9213 | 611.6711
107.2 | 460.4841 | 488.282 | 502.2192 | 513.3008 | 568.2007 | 594.936 | 611.6858
107.4 | 460.3417 | 488.5662 | 502.0771 | 513.0162 | 568.059 | 594.6516 | 611.6858
107.6 | 460.042 | 487.5568 | 502.3465 | 512.7169 | 568.4694 | 594.7791 | 612.098
107.8 | 460.321 | 487.9771 | 501.7724 | 512.8533 | 567.7551 | 594.631 | 611.6652
108 | 460.6236 | 487.5685 | 501.7901 | 511.7326 | 568.6228 | 594.0798 | 610.6866
108.2 | 459.6088 | 487.6929 | 501.4883 | 512.1418 | 567.4717 | 594.4888 | 611.3806
108.4 | 459.6147 | 487.4147 | 501.4942 | 512.29 | 567.1943 | 594.4947 | 611.3864
108.6 | 459.4842 | 487.4265 | 501.364 | 512.1595 | 567.2061 | 594.0798 | 611.2559
108.8 | 459.324 | 487.1245 | 501.0622 | 512.1418 | 566.6217 | 594.0621 | 610.9536
109 | 459.3358 | 486.8521 | 501.074 | 512.0113 | 566.7751 | 594.2161 | 611.25
109.2 | 459.1845 | 486.8433 | 501.2072 | 511.7179 | 566.6247 | 593.9229 | 610.8142
109.4 | 459.0509 | 486.7101 | 500.9319 | 511.869 | 566.6335 | 594.0739 | 611.677
109.6 | 458.9115 | 486.5709 | 500.7928 | 511.872 | 566.4948 | 593.9346 | 610.826
109.8 | 458.6148 | 485.9907 | 499.9287 | 510.8642 | 565.7746 | 594.2073 | 610.8142
110 | 458.7542 | 486.414 | 500.494 | 511.2881 | 566.3383 | 593.7776 | 610.6689
110.2 | 458.6178 | 486.1358 | 500.3578 | 511.294 | 565.9193 | 593.4991 | 610.6749
110.4 | 458.9145 | 484.5844 | 500.2275 | 510.7366 | 565.6476 | 593.7953 | 610.829
110.6 | 458.7661 | 484.5786 | 500.3637 | 510.7307 | 566.0668 | 593.505 | 610.6807
110.8 | 458.3418 | 485.7183 | 499.9405 | 510.7336 | 565.6447 | 593.5079 | 610.5414
111 | 458.3506 | 485.4429 | 499.6652 | 510.7424 | 565.0869 | 593.2323 | 610.6925
111.2 | 458.0392 | 485.4165 | 499.7808 | 510.4314 | 565.4854 | 593.2059 | 610.2391
111.4 | 458.0421 | 485.2773 | 499.6417 | 510.4343 | 565.205 | 593.2087 | 610.5267
111.6 | 458.051 | 485.2861 | 499.5084 | 510.4432 | 564.9304 | 593.2176 | 610.1085
111.8 | 458.0304 | 484.555 | 500.1981 | 510.138 | 564.9099 | 592.9126 | 610.2303
112 | 457.7662 | 484.8599 | 499.3663 | 510.0163 | 564.7888 | 593.0754 | 610.2509
112.2 | 457.3448 | 484.8657 | 499.0882 | 510.0222 | 564.7947 | 592.9391 | 609.6874
112.4 | 457.9174 | 484.5844 | 498.9491 | 509.8828 | 564.6559 | 592.9421 | 610.1174
112.6 | 457.057 | 484.4365 | 498.8011 | 509.5923 | 564.0834 | 592.3672 | 609.9691
112.8 | 457.4784 | 484.2885 | 498.7952 | 509.5865 | 564.0775 | 592.788 | 609.821
113 | 457.0481 | 484.7118 | 498.7923 | 510.1527 | 564.4996 | 593.2117 | 609.6757
113.2 | 456.9087 | 484.0043 | 498.7952 | 509.5865 | 564.3608 | 592.6458 | 609.6786
113.4 | 456.9117 | 484.0072 | 498.5141 | 509.3048 | 563.6554 | 592.6488 | 609.8239
113.6 | 455.9087 | 483.4329 | 498.7923 | 509.0143 | 563.5079 | 592.3584 | 609.3911
113.8 | 456.9057 | 483.4329 | 498.3661 | 508.7298 | 563.3661 | 592.5007 | 609.5334
114 | 456.6149 | 483.427 | 498.5023 | 508.8662 | 563.3603 | 592.3525 | 609.5275
114.2 | 456.784 | 483.1693 | 498.2447 | 508.8926 | 563.2451 | 592.379 | 609.2693
114.4 | 456.6179 | 483.0037 | 498.2211 | 508.7268 | 563.2216 | 592.3555 | 609.2458
114.6 | 456.2113 | 483.0243 | 497.8156 | 508.3205 | 563.1005 | 591.9494 | 609.1241
114.8 | 456.1906 | 482.8616 | 497.5109 | 508.2999 | 562.9382 | 592.071 | 608.9611
115 | 456.06 | 482.7313 | 497.6647 | 508.1694 | 562.8083 | 591.6561 | 609.1152
115.2 | 455.9117 | 482.4412 | 497.5168 | 508.0213 | 562.5191 | 591.9347 | 609.1094
115.4 | 456.0718 | 482.601 | 496.9662 | 508.0389 | 562.5367 | 591.6679 | 608.8423
115.6 | 455.6269 | 481.8728 | 497.2326 | 507.4521 | 561.9524 | 591.2236 | 608.6824
115.8 | 455.6269 | 482.157 | 497.0906 | 507.7367 | 562.0941 | 591.2236 | 608.8247
116 | 455.9117 | 482.157 | 496.9485 | 507.7367 | 561.9524 | 591.5081 | 608.967
116.2 | 455.4785 | 481.8669 | 496.6585 | 507.4462 | 561.9465 | 591.5021 | 608.5342
116.4 | 455.3479 | 481.0261 | 496.3862 | 507.0311 | 561.1082 | 592.0828 | 608.4036
116.6 | 455.342 | 481.5886 | 496.3803 | 507.4521 | 561.8107 | 591.3658 | 608.3978
116.8 | 454.7693 | 481.7277 | 496.2353 | 507.3068 | 560.9578 | 591.0784 | 608.5372
117 | 454.9147 | 481.4465 | 496.3803 | 506.8829 | 561.3857 | 590.9391 | 608.5401
117.2 | 455.6357 | 481.4553 | 496.8153 | 507.3186 | 561.6779 | 591.0902 | 608.549
117.4 | 454.7841 | 481.3162 | 496.108 | 506.8947 | 561.3975 | 591.0931 | 608.2673
117.6 | 454.7693 | 481.0172 | 496.2353 | 506.5954 | 560.9578 | 590.9362 | 608.1102
117.8 | 454.7752 | 480.7389 | 495.9571 | 506.6012 | 561.3886 | 590.7998 | 607.9738
118 | 454.6358 | 481.1682 | 495.96 | 506.6042 | 560.6832 | 590.8028 | 607.8344
118.2 | 454.4963 | 480.7448 | 495.8209 | 506.6071 | 560.6862 | 590.8057 | 608.2643
118.4 | 454.0749 | 480.3244 | 495.5427 | 506.0439 | 559.7003 | 590.3849 | 607.8432
118.6 | 454.1996 | 480.3067 | 495.6671 | 506.0262 | 560.3911 | 590.5095 | 608.1102
118.8 | 454.2026 | 480.0255 | 495.528 | 506.0291 | 560.394 | 590.5125 | 607.8285
119 | 454.066 | 479.8893 | 495.6759 | 505.6081 | 559.9749 | 590.5184 | 607.8344
119.2 | 453.7812 | 479.8893 | 495.3918 | 505.8927 | 559.8332 | 590.2339 | 607.4074
119.4 | 453.6388 | 479.7472 | 494.9657 | 505.1813 | 559.8332 | 590.2339 | 607.8344
119.6 | 453.7753 | 479.5992 | 495.1018 | 505.46 | 559.6856 | 590.228 | 607.8285
119.8 | 453.6388 | 479.6051 | 494.9657 | 505.1813 | 559.5499 | 590.2339 | 607.4074
120 | 453.6359 | 479.46 | 494.9628 | 505.036 | 559.4052 | 590.231 | 607.2621
120.2 | 453.6476 | 479.6139 | 495.2586 | 505.0478 | 559.9837 | 590.3849 | 606.847
120.4 | 453.5082 | 479.1906 | 494.4092 | 505.1931 | 559.1366 | 590.1035 | 606.85
120.6 | 453.3599 | 479.1847 | 493.9772 | 504.9026 | 558.4224 | 589.8131 | 606.9864
120.8 | 453.3539 | 479.1788 | 494.3975 | 504.7544 | 558.9832 | 589.8073 | 607.2651
121 | 453.2145 | 479.1817 | 494.2584 | 504.615 | 558.9861 | 589.9524 | 607.1257
121.2 | 453.5082 | 478.7642 | 494.9774 | 505.0508 | 558.8533 | 589.9612 | 606.9922
121.4 | 453.0602 | 478.7436 | 494.1045 | 504.461 | 558.4077 | 589.6562 | 607.114
121.6 | 452.7872 | 479.1817 | 494.2584 | 504.8996 | 559.1277 | 590.2369 | 606.4141
121.8 | 452.7724 | 478.7407 | 493.9595 | 504.3157 | 558.263 | 589.6532 | 606.8264
122 | 452.6359 | 478.4624 | 493.8234 | 504.1794 | 558.1272 | 589.3748 | 606.8323
122.2 | 452.351 | 478.4624 | 493.6813 | 503.8948 | 557.9856 | 589.2325 | 606.8323
122.4 | 452.3688 | 478.338 | 493.4149 | 503.9124 | 557.7198 | 589.5346 | 606.5653
122.6 | 452.0662 | 478.3203 | 493.3972 | 503.8948 | 557.8439 | 589.2325 | 606.5476
122.8 | 452.0751 | 478.3291 | 493.6901 | 503.9036 | 557.711 | 589.2413 | 606.5565
123 | 451.9297 | 477.8999 | 493.4031 | 503.9006 | 557.5664 | 589.0961 | 606.5535
123.2 | 452.0603 | 478.0302 | 493.2493 | 503.7466 | 557.5546 | 588.7999 | 606.3994
123.4 | 452.0721 | 478.042 | 492.9769 | 503.616 | 557.1414 | 589.0961 | 606.4112
123.6 | 451.6448 | 477.8999 | 493.119 | 503.7583 | 557.2831 | 588.9539 | 606.5535
123.8 | 451.7754 | 477.746 | 492.9651 | 503.3196 | 557.1296 | 588.7999 | 606.2571
124 | 451.4994 | 477.897 | 492.6899 | 503.3285 | 557.1384 | 588.8088 | 606.2659
124.2 | 451.6448 | 477.7578 | 492.5508 | 503.4738 | 556.9998 | 588.8117 | 605.9843
124.4 | 451.4994 | 477.7549 | 492.5479 | 503.0439 | 556.5718 | 588.5244 | 606.2659
124.6 | 451.3511 | 477.4648 | 491.8317 | 503.038 | 556.2825 | 588.0918 | 605.8331
124.8 | 451.2235 | 477.4795 | 492.2726 | 503.0528 | 556.439 | 588.5332 | 605.8478
125 | 451.5113 | 477.4824 | 492.4175 | 503.198 | 556.5835 | 588.5361 | 605.993
125.2 | 450.9268 | 477.1835 | 491.9767 | 502.4718 | 556.0021 | 588.0947 | 605.8361
125.4 | 450.9475 | 477.2041 | 492.5655 | 503.3462 | 556.4478 | 589.1109 | 606.5682
125.6 | 450.7873 | 477.1864 | 492.1217 | 502.4747 | 555.8634 | 588.5244 | 605.9813
125.8 | 450.7814 | 477.1806 | 491.9737 | 502.4689 | 555.7158 | 587.9495 | 605.8331
126 | 450.7962 | 477.0532 | 491.9885 | 502.199 | 555.4472 | 588.2487 | 605.7055
126.2 | 450.3689 | 476.768 | 491.7043 | 502.0567 | 555.5889 | 587.8221 | 605.4208
126.4 | 450.3689 | 476.768 | 491.7043 | 502.0567 | 555.3055 | 587.9643 | 605.7055
126.6 | 450.0811 | 476.4795 | 491.4173 | 501.7692 | 555.1609 | 587.8191 | 605.1333
126.8 | 450.0722 | 476.3279 | 491.4085 | 501.7603 | 555.1521 | 588.2369 | 605.4091
127 | 450.09 | 476.4884 | 490.9999 | 501.778 | 555.0281 | 587.8279 | 605.4268
127.2 | 449.7933 | 476.4766 | 491.4143 | 501.624 | 554.8746 | 587.8162 | 605.415
127.4 | 449.8022 | 476.2 | 490.997 | 501.3481 | 554.7418 | 587.5405 | 605.2814
127.6 | 449.7933 | 475.9056 | 491.2723 | 501.0547 | 554.7329 | 587.674 | 605.1303
127.8 | 449.8081 | 475.9204 | 490.8609 | 501.2118 | 554.606 | 587.4042 | 605.1451
128 | 449.3748 | 475.7717 | 490.8549 | 501.0636 | 554.6001 | 587.3983 | 605.4238
128.2 | 449.3748 | 475.4862 | 490.5709 | 500.779 | 554.3168 | 587.3983 | 605.1392
128.4 | 449.2177 | 475.4715 | 490.4141 | 500.3374 | 553.027 | 586.6725 | 604.6975
128.6 | 449.0811 | 475.3346 | 490.1359 | 500.6279 | 554.3079 | 587.2473 | 605.1303
128.8 | 449.2295 | 475.0551 | 490.2838 | 500.6338 | 554.1722 | 587.3954 | 604.567
129 | 448.9506 | 475.0609 | 490.1476 | 500.6397 | 553.8947 | 586.9746 | 604.9998
129.2 | 448.9535 | 475.0639 | 490.0085 | 500.3581 | 553.756 | 586.9775 | 604.5758
129.4 | 448.8111 | 474.9212 | 489.8665 | 500.0734 | 553.6143 | 586.6931 | 604.5758
129.6 | 448.7993 | 474.9093 | 489.8547 | 500.2039 | 553.4609 | 586.6813 | 604.564
129.8 | 448.6421 | 474.4663 | 489.6979 | 500.0469 | 552.7377 | 586.6666 | 604.5493
130 | 448.5026 | 474.7548 | 489.843 | 499.9076 | 553.024 | 586.6696 | 604.4099
130.2 | 448.5174 | 474.4841 | 489.5735 | 500.0646 | 553.0388 | 586.3998 | 604.567
130.4 | 448.2325 | 474.4841 | 489.4315 | 500.0646 | 552.7554 | 586.5421 | 604.4247
130.6 | 448.3661 | 474.4752 | 488.9966 | 499.6289 | 552.7466 | 586.3909 | 604.5582
130.8 | 448.096 | 474.2045 | 489.2953 | 499.5013 | 552.6196 | 586.5479 | 604.1459
131 | 448.0812 | 473.6187 | 488.4283 | 499.4866 | 552.7466 | 585.9644 | 604.2734
131.2 | 448.0812 | 473.7614 | 488.9966 | 499.6289 | 552.4633 | 586.1065 | 604.1312
131.4 | 447.6658 | 473.6305 | 489.0083 | 499.2138 | 552.1917 | 586.1183 | 604.1429
131.6 | 447.8112 | 473.6335 | 488.8691 | 499.2167 | 552.1946 | 586.1213 | 603.8613
131.8 | 447.5175 | 473.1964 | 488.7183 | 498.781 | 552.0441 | 585.9703 | 603.8524
132 | 447.6539 | 473.1905 | 488.5704 | 498.7751 | 551.7549 | 586.1065 | 603.562
132.2 | 447.2237 | 472.6165 | 488.1412 | 499.1991 | 551.6102 | 585.8192 | 603.559
132.4 | 447.0783 | 472.4708 | 487.1439 | 498.7692 | 551.0406 | 586.2429 | 603.8406
132.6 | 447.2237 | 472.6165 | 488.1412 | 498.4876 | 551.0436 | 585.5347 | 603.4167
132.8 | 447.0843 | 472.6194 | 487.8601 | 498.4905 | 551.0465 | 585.6799 | 603.562
133 | 446.8201 | 472.6402 | 487.8807 | 498.3689 | 550.9254 | 585.7005 | 603.2979
133.2 | 446.8112 | 472.3458 | 487.7298 | 498.2177 | 550.9166 | 585.4072 | 603.2891
133.4 | 446.8053 | 472.3399 | 487.866 | 498.2119 | 550.769 | 585.4014 | 603.1408
133.6 | 446.6511 | 472.0426 | 487.428 | 498.0578 | 550.6156 | 585.2474 | 603.129
133.8 | 446.3721 | 471.9058 | 487.1498 | 497.9214 | 550.6215 | 585.2532 | 603.1349
134 | 446.8142 | 471.635 | 488.0168 | 497.9361 | 550.7779 | 585.1257 | 602.7227
134.2 | 446.5146 | 471.4775 | 487.1498 | 497.9214 | 550.1965 | 584.8265 | 602.7079
134.4 | 446.3781 | 471.769 | 487.1557 | 497.7849 | 550.2023 | 584.8325 | 602.8562
134.6 | 445.8054 | 471.766 | 486.7266 | 497.4974 | 549.9161 | 584.6873 | 602.8532
134.8 | 445.7965 | 471.6143 | 486.5757 | 497.3463 | 549.6239 | 584.1096 | 602.5598
135 | 445.8142 | 471.2039 | 486.8775 | 497.5063 | 549.9249 | 584.6961 | 602.5775
135.2 | 445.6511 | 471.1831 | 486.5728 | 497.9125 | 549.9043 | 583.8221 | 603.2684
135.4 | 445.8142 | 470.4901 | 486.4513 | 497.2216 | 549.4998 | 584.5539 | 602.7197
135.6 | 445.5205 | 470.9095 | 486.4425 | 496.9283 | 548.7827 | 584.2606 | 602.284
135.8 | 445.5116 | 470.7579 | 486.4337 | 496.4925 | 549.1989 | 583.9673 | 602.1329
136 | 445.2327 | 470.7638 | 486.2975 | 496.783 | 548.9214 | 583.9732 | 602.1387
136.2 | 445.1021 | 470.9183 | 486.0251 | 496.6525 | 548.9332 | 584.2694 | 602.5775
136.4 | 445.5146 | 470.4753 | 485.8684 | 496.4955 | 548.7768 | 583.9703 | 601.8511
136.6 | 444.9508 | 470.3385 | 485.8743 | 496.0745 | 548.641 | 584.545 | 601.5724
136.8 | 444.8202 | 470.3503 | 485.4599 | 496.2286 | 548.5111 | 583.8457 | 601.5842
137 | 444.8113 | 470.3415 | 485.8772 | 496.3621 | 548.5023 | 583.6947 | 601.86
137.2 | 445.2327 | 470.4782 | 485.5872 | 496.2139 | 548.9214 | 583.9732 | 601.9965
137.4 | 444.8054 | 469.9073 | 485.4452 | 496.2139 | 548.0714 | 583.6888 | 601.8541
137.6 | 444.5294 | 469.9162 | 485.454 | 495.9381 | 548.0802 | 583.4132 | 601.7206
137.8 | 444.6659 | 469.9102 | 485.4482 | 495.7899 | 547.9326 | 583.4073 | 601.5724
138 | 444.5176 | 470.3326 | 485.1581 | 495.0726 | 547.7851 | 583.2592 | 601.4242
138.2 | 444.0874 | 469.9014 | 484.8711 | 495.6388 | 547.7822 | 583.3984 | 601.5635
138.4 | 444.2387 | 469.6248 | 484.8799 | 495.5053 | 547.791 | 583.2651 | 601.5724
138.6 | 444.3841 | 469.485 | 485.0249 | 495.5083 | 547.3689 | 582.8413 | 601.433
138.8 | 444.0963 | 469.3392 | 484.5958 | 494.9362 | 547.366 | 582.8384 | 600.8608
139 | 444.0992 | 469.3422 | 484.5988 | 495.2237 | 547.3689 | 583.6947 | 601.1484
139.2 | 443.5177 | 468.9022 | 484.587 | 494.7851 | 547.0738 | 582.8295 | 601.2789
139.4 | 443.7967 | 468.6108 | 484.297 | 494.7792 | 547.0679 | 582.5392 | 601.2731
139.6 | 443.8084 | 468.6226 | 484.3088 | 494.6487 | 547.0797 | 582.551 | 601.0002
139.8 | 443.6808 | 468.4946 | 483.045 | 494.5211 | 546.9527 | 582.5657 | 600.5879
140 | 443.2476 | 468.7742 | 483.8914 | 494.3729 | 546.6635 | 581.991 | 601.2936
140.2 | 443.1022 | 468.4857 | 483.7464 | 494.3699 | 546.5189 | 581.988 | 600.8638
140.4 | 442.8204 | 468.2032 | 483.7494 | 494.0883 | 546.0968 | 581.991 | 600.7244
140.6 | 442.6779 | 468.2032 | 483.6073 | 494.3729 | 546.0968 | 581.991 | 601.009
140.8 | 443.1052 | 468.2032 | 484.6017 | 494.0883 | 545.6718 | 581.4221 | 600.582
141 | 442.8204 | 468.0605 | 483.4653 | 493.6614 | 545.9551 | 581.4221 | 600.2974
141.2 | 442.675 | 467.9148 | 483.0362 | 493.6585 | 545.6688 | 580.9925 | 600.1522
141.4 | 442.6868 | 467.6411 | 483.0479 | 493.6703 | 545.1139 | 581.0043 | 600.1639
141.6 | 441.6662 | 467.4747 | 484.587 | 494.0736 | 545.5154 | 580.8385 | 599.7134
141.8 | 442.6868 | 467.6411 | 482.7639 | 493.3857 | 545.3973 | 581.0043 | 600.3063
142 | 442.2329 | 467.4717 | 482.7373 | 492.9323 | 545.2291 | 580.6933 | 600.1374
142.2 | 441.9599 | 467.6263 | 482.465 | 493.0864 | 544.9575 | 580.5629 | 599.8646
142.4 | 442.3931 | 467.3468 | 482.4709 | 492.95 | 544.8218 | 580.4266 | 600.0128
142.6 | 441.8411 | 467.079 | 482.3465 | 492.9676 | 545.1227 | 580.4442 | 599.6035
142.8 | 441.9687 | 466.9214 | 482.1897 | 492.6683 | 544.683 | 580.145 | 599.5887
143 | 441.9569 | 466.9096 | 482.32 | 492.5143 | 544.6713 | 579.991 | 599.7194
143.2 | 441.6514 | 466.0325 | 481.8733 | 493.0628 | 544.3672 | 580.8238 | 599.4141
143.4 | 441.5356 | 466.0591 | 481.8998 | 492.3778 | 544.3937 | 579.8547 | 599.7252
143.6 | 441.3873 | 465.7676 | 481.7518 | 492.2296 | 544.2462 | 579.8488 | 599.2924
143.8 | 441.5296 | 465.7676 | 481.6097 | 491.8028 | 543.6795 | 579.5643 | 599.2924
144 | 441.2418 | 465.7647 | 481.3227 | 491.6575 | 543.9599 | 579.277 | 599.0048
144.2 | 441.2596 | 465.7824 | 481.7665 | 491.5329 | 543.4108 | 579.8635 | 599.0225
144.4 | 441.1112 | 465.6338 | 481.3345 | 491.3847 | 543.405 | 579.1465 | 599.0165
144.6 | 440.957 | 465.7647 | 480.3283 | 491.0884 | 543.5349 | 578.9926 | 598.8625
144.8 | 440.8086 | 465.3306 | 481.3168 | 491.367 | 543.2457 | 578.8444 | 598.572
145 | 440.5327 | 465.3394 | 480.7575 | 491.0913 | 542.9711 | 579.1377 | 598.7231
145.2 | 440.6662 | 465.7588 | 480.8906 | 490.9402 | 543.1039 | 578.8444 | 598.4296
145.4 | 440.2478 | 465.3394 | 480.7575 | 490.8067 | 542.8295 | 578.7111 | 598.5807
145.6 | 440.2833 | 465.2321 | 480.3666 | 490.6997 | 542.8648 | 578.7464 | 598.6161
145.8 | 440.2508 | 464.7714 | 480.3342 | 490.8097 | 542.4073 | 578.714 | 598.4414
146 | 440.1143 | 465.0628 | 479.4878 | 490.1041 | 542.555 | 577.8666 | 598.1627
146.2 | 439.9659 | 464.9142 | 479.766 | 490.5251 | 542.4073 | 578.2874 | 598.4414
146.4 | 439.8235 | 465.0569 | 479.9081 | 490.2405 | 542.2657 | 578.1451 | 598.1567
146.6 | 439.6811 | 465.7706 | 479.766 | 490.2405 | 543.399 | 577.8607 | 598.1567
146.8 | 439.3874 | 464.9053 | 479.4731 | 490.0894 | 541.6902 | 577.7096 | 597.8633
147 | 439.3933 | 464.6257 | 479.1949 | 489.3838 | 540.8461 | 577.5733 | 597.8691
147.2 | 438.969 | 464.9142 | 479.1978 | 489.9559 | 541.5573 | 577.2917 | 597.8721
147.4 | 438.9601 | 464.9053 | 479.0469 | 489.5202 | 541.2652 | 577.1407 | 597.7209
147.6 | 438.6752 | 464.6198 | 479.0469 | 489.3779 | 541.1235 | 577.1407 | 597.5787
147.8 | 438.8146 | 464.6168 | 478.7599 | 489.3749 | 541.1205 | 576.5688 | 597.5757
148 | 438.6782 | 464.48 | 478.9078 | 489.3808 | 540.9848 | 576.8593 | 597.5816
148.2 | 438.5328 | 464.6198 | 478.7628 | 489.2356 | 540.8401 | 576.9985 | 597.4363
148.4 | 438.969 | 464.9142 | 478.9137 | 489.9559 | 541.4156 | 577.7184 | 597.5875
148.6 | 438.245 | 464.6168 | 478.4758 | 488.8058 | 540.6956 | 576.2844 | 597.0064
148.8 | 437.9483 | 464.605 | 478.464 | 488.9363 | 540.5421 | 576.2727 | 597.137
149 | 437.8295 | 464.4859 | 478.0614 | 488.6753 | 540.2823 | 576.0118 | 597.1605
149.2 | 438.1173 | 464.6317 | 478.0643 | 488.8205 | 540.2853 | 576.2991 | 597.1635
149.4 | 438.2628 | 464.9201 | 478.3514 | 488.6812 | 540.4299 | 576.5865 | 596.7395
149.6 | 437.8325 | 464.4889 | 477.9223 | 488.3936 | 540.1436 | 575.8725 | 596.7365
149.8 | 436.8326 | 464.6287 | 477.4931 | 488.1061 | 539.7156 | 575.1584 | 596.7336
150 | 437.5417 | 464.1974 | 477.6323 | 488.1031 | 539.571 | 575.7244 | 596.5883
150.2 | 437.3934 | 464.0488 | 477.4843 | 488.0973 | 539.5651 | 575.434 | 597.294
150.4 | 437.2657 | 464.3491 | 477.4991 | 487.6852 | 539.7215 | 575.3066 | 596.4548
150.6 | 437.1115 | 464.1945 | 477.3452 | 487.6734 | 539.4264 | 575.2948 | 596.4431
150.8 | 437.1056 | 464.1886 | 477.1973 | 487.5251 | 539.5621 | 575.1467 | 596.5795
151 | 437.1085 | 464.0488 | 476.7731 | 487.3858 | 539.1401 | 575.0074 | 596.1555
151.2 | 436.702 | 463.784 | 476.9365 | 487.2641 | 539.019 | 574.7436 | 596.4607
151.4 | 436.8326 | 463.6294 | 476.9247 | 487.2523 | 538.7239 | 574.874 | 596.1643
151.6 | 436.8326 | 463.6294 | 476.6393 | 486.8254 | 538.7239 | 574.3051 | 596.3066
151.8 | 436.5447 | 463.4838 | 476.6363 | 486.9648 | 538.5793 | 574.3022 | 596.1614
152 | 436.5388 | 463.4778 | 476.4877 | 486.8166 | 538.29 | 574.2963 | 595.8708
152.2 | 436.4052 | 463.3439 | 476.2112 | 486.8254 | 538.2989 | 574.1629 | 596.3066
152.4 | 436.2569 | 463.0526 | 476.9188 | 487.1042 | 539.0013 | 573.7303 | 596.0161
152.6 | 436.4082 | 462.7759 | 476.2142 | 486.4016 | 538.0185 | 573.8814 | 595.7403
152.8 | 436.2688 | 462.4934 | 475.9317 | 486.4045 | 538.0214 | 573.8844 | 595.8856
153 | 436.2599 | 462.6273 | 475.9228 | 486.3957 | 538.0126 | 573.7333 | 595.7344
153.2 | 435.8267 | 462.3358 | 475.6315 | 486.2475 | 537.865 | 573.7274 | 595.8708
153.4 | 435.8356 | 462.2019 | 475.6404 | 486.114 | 538.2989 | 573.594 | 595.7373
153.6 | 435.8356 | 461.7737 | 475.6404 | 485.8294 | 537.7322 | 573.3096 | 595.595
153.8 | 435.5567 | 461.6369 | 475.6463 | 485.8353 | 537.5964 | 573.3155 | 595.3163
154 | 435.2629 | 461.628 | 475.6374 | 485.9688 | 537.4459 | 573.0222 | 595.592
154.2 | 435.5419 | 461.6221 | 475.2034 | 485.8206 | 537.44 | 573.3007 | 595.4438
154.4 | 435.1205 | 460.9143 | 475.0667 | 485.6842 | 537.4459 | 572.88 | 595.4498
154.6 | 435.0998 | 461.0364 | 475.3313 | 485.6636 | 536.8586 | 572.575 | 595.4292
154.8 | 435.1323 | 460.7834 | 475.3638 | 485.5536 | 536.8909 | 572.8917 | 595.6038
155 | 434.8386 | 460.489 | 474.9269 | 485.5448 | 536.8821 | 572.4562 | 595.3104
155.2 | 435.1205 | 460.7715 | 475.0667 | 485.3996 | 536.8792 | 572.5955 | 595.4498
155.4 | 434.978 | 460.3433 | 475.0667 | 485.2573 | 536.7375 | 572.4532 | 595.3074
155.6 | 434.6962 | 460.2035 | 475.0696 | 485.2602 | 536.5988 | 572.4562 | 595.1681
155.8 | 434.5597 | 460.495 | 474.7901 | 484.9816 | 536.3214 | 572.0355 | 595.174
156 | 434.5597 | 460.0667 | 474.7901 | 484.8392 | 536.463 | 571.8932 | 595.3163
156.2 | 434.5656 | 459.9299 | 474.796 | 484.8451 | 536.6106 | 571.8991 | 595.0375
156.4 | 434.4202 | 459.9269 | 474.5076 | 484.5576 | 536.3242 | 571.8962 | 595.1769
156.6 | 434.5597 | 459.924 | 474.6474 | 483.9855 | 535.8963 | 571.8932 | 595.0317
156.8 | 434.5597 | 459.7812 | 474.5047 | 484.2701 | 536.1797 | 571.6088 | 595.0317
157 | 434.5537 | 459.4898 | 474.7842 | 484.4065 | 536.0321 | 571.6029 | 595.0258
157.2 | 434.5626 | 459.3559 | 474.2223 | 484.273 | 536.0409 | 571.6118 | 595.0346
157.4 | 434.266 | 459.3441 | 474.2104 | 484.2612 | 536.0292 | 571.4578 | 595.0228
157.6 | 434.263 | 459.7694 | 474.3502 | 484.116 | 535.8845 | 570.8859 | 595.0199
157.8 | 434.1353 | 459.3559 | 474.365 | 484.1307 | 535.6159 | 571.3273 | 595.4615
158 | 433.7051 | 459.7812 | 473.7912 | 483.8432 | 535.613 | 571.04 | 595.0317
158.2 | 433.8446 | 459.7782 | 473.7882 | 483.5557 | 535.4684 | 570.7526 | 594.8864
158.4 | 433.5716 | 459.7901 | 473.9428 | 483.7097 | 535.3384 | 570.9066 | 595.0405
158.6 | 433.8327 | 459.0527 | 473.6337 | 483.5439 | 536.0233 | 570.3141 | 594.59
158.8 | 433.4262 | 459.9299 | 473.6544 | 483.9914 | 535.0522 | 570.6191 | 595.0375
159 | 433.4262 | 459.2161 | 473.6544 | 483.4222 | 535.0522 | 570.3347 | 594.8952
159.2 | 433.2749 | 459.0645 | 473.2174 | 483.5557 | 534.9017 | 570.3259 | 594.8864
159.4 | 433.4203 | 458.9247 | 473.6485 | 483.4164 | 534.763 | 570.1866 | 594.747
159.6 | 433.1384 | 458.9277 | 473.3661 | 483.2769 | 534.6242 | 570.0473 | 594.7499
159.8 | 433.269 | 458.6303 | 473.2115 | 483.1229 | 534.4708 | 569.7511 | 594.7382
160 | 433.1354 | 458.9247 | 473.3632 | 483.274 | 534.4796 | 569.9022 | 594.747
160.2 | 433.1384 | 458.6422 | 472.938 | 483.2769 | 534.3408 | 569.7629 | 594.323
160.4 | 433.1413 | 458.6451 | 472.9409 | 482.8531 | 534.3438 | 569.7658 | 594.7529
160.6 | 432.8623 | 458.3655 | 472.9468 | 482.8589 | 534.208 | 569.7717 | 594.6165
160.8 | 432.8535 | 458.3567 | 472.7953 | 482.5655 | 533.9158 | 569.4784 | 594.7499
161 | 432.5657 | 458.211 | 472.6497 | 482.4203 | 533.9129 | 569.4755 | 594.4624
161.2 | 433.1325 | 457.7798 | 472.6467 | 482.9865 | 533.6266 | 570.0414 | 594.4594
161.4 | 432.5805 | 458.083 | 472.6644 | 482.435 | 533.6443 | 569.348 | 594.4771
161.6 | 432.1325 | 457.4914 | 472.501 | 482.4144 | 533.6237 | 568.9007 | 594.1718
161.8 | 432.1385 | 457.4973 | 472.3642 | 482.4203 | 533.3462 | 568.9066 | 594.1777
162 | 431.999 | 458.0712 | 472.0818 | 482.8501 | 532.7824 | 568.0562 | 594.6076
162.2 | 432.1385 | 458.0682 | 472.6497 | 481.8511 | 533.9129 | 569.4755 | 593.3239
162.4 | 431.993 | 457.4943 | 472.0759 | 481.9904 | 533.0599 | 568.477 | 594.0325
162.6 | 431.8536 | 457.64 | 471.9362 | 481.8511 | 533.3462 | 568.4799 | 594.0355
162.8 | 431.8506 | 457.0661 | 472.0759 | 481.5636 | 532.7766 | 568.3348 | 593.8902
163 | 431.5717 | 457.072 | 472.3672 | 481.4272 | 532.6408 | 567.914 | 593.6114
163.2 | 431.8477 | 457.0631 | 471.7875 | 481.276 | 532.632 | 568.0474 | 593.8872
163.4 | 431.7082 | 456.9233 | 471.3624 | 481.279 | 532.4932 | 567.9081 | 593.7479
163.6 | 431.4263 | 456.6408 | 471.3654 | 481.2819 | 532.6379 | 567.6266 | 593.7508
163.8 | 431.275 | 456.0609 | 471.071 | 481.1308 | 532.3456 | 567.3333 | 593.5996
164 | 431.0049 | 456.3612 | 471.2285 | 481.2878 | 532.077 | 567.3481 | 593.6143
164.2 | 431.0079 | 455.9359 | 471.0888 | 481.0062 | 531.7966 | 567.2088 | 593.7596
164.4 | 430.8566 | 455.9271 | 470.9372 | 481.1396 | 531.7878 | 567.2 | 593.6085
164.6 | 430.7112 | 455.7814 | 470.6489 | 480.7098 | 531.7849 | 567.0548 | 593.3209
164.8 | 430.4323 | 455.6445 | 470.7975 | 480.858 | 531.5074 | 566.9185 | 593.1844
165 | 430.5717 | 455.7844 | 470.7946 | 480.7128 | 531.6462 | 566.9155 | 593.1815
165.2 | 430.4293 | 455.4988 | 470.5092 | 480.7128 | 531.3628 | 566.9155 | 593.1815
165.4 | 430.4204 | 455.2045 | 470.5003 | 480.4193 | 531.0706 | 566.6223 | 593.0303
165.6 | 430.1415 | 455.3531 | 470.3635 | 480.5675 | 531.2182 | 566.7703 | 593.1786
165.8 | 430.1504 | 455.0765 | 470.3723 | 480.4341 | 531.0853 | 566.4948 | 593.1874
166 | 430.1356 | 455.0617 | 470.2148 | 480.1347 | 530.929 | 566.48 | 592.8881
166.2 | 430.005 | 454.9308 | 470.084 | 479.8619 | 530.5157 | 566.2073 | 592.7575
166.4 | 430.0139 | 455.0824 | 470.0928 | 480.013 | 530.8078 | 566.2161 | 592.624
166.6 | 429.8448 | 455.0558 | 469.7809 | 479.8443 | 530.6397 | 566.1897 | 592.5975
166.8 | 429.8448 | 454.6276 | 470.0663 | 479.8443 | 530.3563 | 566.0474 | 592.3129
167 | 429.5748 | 454.6424 | 469.6529 | 479.5744 | 530.5128 | 565.4933 | 592.7546
167.2 | 429.4352 | 454.5025 | 469.3705 | 479.7196 | 530.374 | 565.6384 | 592.7575
167.4 | 429.2988 | 454.0803 | 469.3764 | 479.0141 | 529.9549 | 565.3599 | 592.3364
167.6 | 428.9991 | 454.6364 | 469.0762 | 479.5685 | 529.9401 | 565.0607 | 592.6064
167.8 | 429.1415 | 454.2082 | 469.0762 | 479.4262 | 529.7985 | 565.6296 | 592.464
168 | 428.8597 | 453.9257 | 469.0792 | 479.856 | 529.8015 | 565.3481 | 592.3246
168.2 | 428.5719 | 453.9227 | 468.7908 | 478.9994 | 529.2318 | 565.2029 | 592.3217
168.4 | 428.4206 | 453.7711 | 468.782 | 478.8482 | 529.3646 | 564.9097 | 592.3129
168.6 | 428.29 | 453.7829 | 468.6511 | 479.0023 | 529.2347 | 564.9214 | 592.3246
168.8 | 428.5807 | 453.6461 | 468.5143 | 479.0082 | 529.524 | 564.6429 | 592.0459
169 | 428.2989 | 453.5063 | 468.3746 | 478.7265 | 529.2435 | 564.788 | 592.0488
169.2 | 428.1505 | 453.6431 | 468.226 | 478.5784 | 529.2377 | 564.64 | 592.1853
169.4 | 427.2871 | 453.6342 | 468.2171 | 478.4272 | 529.0872 | 564.489 | 591.8918
169.6 | 428.2811 | 453.3458 | 468.0714 | 478.282 | 529.0843 | 564.486 | 592.0312
169.8 | 428.1623 | 453.3694 | 468.2377 | 478.3055 | 528.8244 | 564.0828 | 592.0547
170 | 427.8716 | 453.0781 | 467.9464 | 478.2997 | 528.8185 | 564.2192 | 591.9066
170.2 | 427.7232 | 453.0721 | 467.9406 | 478.0092 | 528.3876 | 563.9289 | 591.7584
170.4 | 427.7173 | 453.0662 | 467.6492 | 477.861 | 528.3818 | 563.7808 | 591.8948
170.6 | 427.7173 | 452.638 | 467.3638 | 477.7187 | 528.2401 | 563.7808 | 591.8948
170.8 | 427.4413 | 452.6468 | 467.5154 | 477.5852 | 528.2489 | 563.5051 | 591.7612
171 | 427.566 | 452.6291 | 467.6404 | 477.5676 | 527.9479 | 563.6297 | 591.8859
171.2 | 427.4413 | 452.6468 | 467.5154 | 477.4429 | 528.1072 | 563.6473 | 591.7612
171.4 | 427.2989 | 452.5041 | 467.3727 | 477.8698 | 527.9656 | 563.3629 | 591.3344
171.6 | 427.7144 | 452.0641 | 467.0755 | 477.4312 | 527.3871 | 563.0667 | 591.4648
171.8 | 427.1536 | 452.0729 | 466.799 | 477.0132 | 527.6793 | 563.2178 | 591.4737
172 | 426.8568 | 451.9183 | 466.9298 | 477.0014 | 527.3842 | 562.7793 | 591.7466
172.2 | 426.8568 | 451.9183 | 467.2152 | 477.0014 | 527.5259 | 562.6371 | 591.6042
172.4 | 426.7292 | 451.7904 | 466.9446 | 476.5874 | 527.3989 | 562.794 | 591.4766
172.6 | 426.5927 | 451.5108 | 466.5224 | 476.0216 | 527.9715 | 562.6577 | 592.3364
172.8 | 426.7263 | 451.3592 | 466.5136 | 476.4415 | 527.2543 | 562.3644 | 591.4737
173 | 426.5661 | 451.4842 | 466.4958 | 476.4237 | 526.9532 | 562.489 | 591.0291
173.2 | 426.299 | 451.5019 | 466.5136 | 476.5844 | 526.2626 | 562.3644 | 590.9044
173.4 | 426.4326 | 451.2076 | 466.0766 | 476.2897 | 526.6787 | 562.0711 | 591.1802
173.6 | 426.4236 | 451.1987 | 466.0677 | 476.2808 | 526.8116 | 562.0623 | 591.1714
173.8 | 426.0023 | 451.2046 | 465.7882 | 476.0009 | 526.5341 | 562.2104 | 590.8926
174 | 426.0259 | 450.9427 | 465.9546 | 475.8815 | 526.416 | 561.665 | 591.0585
174.2 | 425.4355 | 450.4939 | 465.7912 | 476.0038 | 526.6787 | 560.649 | 591.1802
174.4 | 425.7144 | 450.6307 | 465.7853 | 475.1402 | 526.2478 | 561.6385 | 591.032
174.6 | 425.8599 | 450.6336 | 465.6455 | 475.715 | 526.1091 | 561.4993 | 590.7503
174.8 | 426.0201 | 450.5086 | 465.3778 | 475.5898 | 526.2684 | 561.3748 | 590.768
175 | 425.4355 | 451.0648 | 465.3631 | 475.575 | 525.8287 | 561.36 | 590.4686
175.2 | 425.4415 | 450.2143 | 465.2263 | 475.295 | 525.8346 | 560.9393 | 590.4745
175.4 | 425.1537 | 450.3541 | 464.938 | 475.1491 | 525.6899 | 560.6519 | 590.7562
175.6 | 425.9994 | 450.2024 | 465.0718 | 475.1402 | 525.5395 | 560.9275 | 590.605
175.8 | 425.4415 | 450.0715 | 465.0836 | 475.1521 | 525.5513 | 560.5126 | 590.7592
176 | 425.0082 | 450.0656 | 464.935 | 474.8603 | 524.9787 | 560.5067 | 590.4686
176.2 | 425.0172 | 449.789 | 464.0877 | 474.8692 | 525.4125 | 560.5156 | 590.4775
176.4 | 424.7323 | 449.6462 | 464.3731 | 474.8692 | 524.8458 | 560.2311 | 590.3352
176.6 | 424.6046 | 449.5182 | 464.9586 | 474.4551 | 525.0022 | 560.2458 | 590.3499
176.8 | 424.474 | 449.6728 | 464.3997 | 474.6099 | 525.014 | 560.2576 | 590.3616
177 | 424.4415 | 449.4976 | 464.3671 | 474.1485 | 524.9816 | 559.9408 | 590.3293
177.2 | 425.0349 | 449.093 | 463.9627 | 474.1722 | 525.0052 | 559.8221 | 590.3528
177.4 | 424.1655 | 449.2209 | 464.0906 | 474.0145 | 524.282 | 559.6652 | 590.1958
177.6 | 423.8629 | 449.0605 | 464.0729 | 474.2826 | 524.5478 | 559.5052 | 590.0358
177.8 | 424.1626 | 448.7898 | 464.0877 | 474.0115 | 524.1375 | 559.6622 | 589.7659
178 | 423.8777 | 448.7898 | 463.8023 | 473.4398 | 524.1375 | 559.0933 | 590.4775
178.2 | 423.7294 | 448.7838 | 463.7963 | 473.7197 | 524.1316 | 559.3719 | 589.7599
178.4 | 423.5988 | 448.5102 | 463.5228 | 473.5886 | 524.0016 | 559.3837 | 589.6295
178.6 | 423.5988 | 448.5102 | 463.5228 | 473.4457 | 523.86 | 558.957 | 591.4796
178.8 | 423.4209 | 448.4747 | 463.4873 | 473.5531 | 523.5414 | 558.7795 | 589.1672
179 | 423.4416 | 448.2099 | 463.508 | 473.288 | 523.4203 | 560.2222 | 589.757
179.2 | 423.3051 | 448.2158 | 463.5139 | 473.2939 | 523.7095 | 558.806 | 589.7629
179.4 | 423.8807 | 448.5072 | 463.2344 | 473.2997 | 523.5737 | 558.5273 | 589.3419
179.6 | 423.0261 | 448.3644 | 463.2344 | 472.8709 | 523.5737 | 558.5273 | 589.6265
179.8 | 423.0172 | 448.0701 | 463.0828 | 472.862 | 523.1399 | 558.2341 | 589.333
180 | 422.7442 | 446.7972 | 462.8093 | 472.8739 | 523.1517 | 558.2458 | 589.3448
180.2 | 422.8778 | 447.7876 | 461.9442 | 472.7221 | 522.8594 | 558.5215 | 589.336
180.4 | 422.6018 | 447.9392 | 463.2374 | 473.0168 | 522.3016 | 558.1036 | 589.7717
180.6 | 422.7531 | 447.8053 | 462.5327 | 472.311 | 522.7354 | 557.9703 | 589.069
180.8 | 422.6136 | 447.38 | 462.393 | 472.4569 | 522.4551 | 557.831 | 589.2143
181 | 422.4535 | 447.0768 | 462.3753 | 472.2962 | 522.5791 | 557.5289 | 589.0543
181.2 | 422.5988 | 447.3652 | 462.2355 | 472.4421 | 522.2986 | 557.8162 | 589.0573
181.4 | 422.1627 | 446.9282 | 462.6548 | 472.1474 | 522.2898 | 557.2386 | 589.333
181.6 | 422.1627 | 446.9282 | 461.7985 | 471.7185 | 522.4315 | 557.2386 | 589.0484
181.8 | 421.593 | 446.9282 | 461.6559 | 471.8615 | 521.8648 | 557.0964 | 589.1907
182 | 422.0321 | 447.0827 | 461.6677 | 471.7304 | 521.8766 | 557.677 | 588.7755
182.2 | 422.1745 | 446.6545 | 461.6677 | 471.8734 | 521.8766 | 556.9659 | 588.7755
182.4 | 421.7325 | 446.4969 | 461.6529 | 471.4297 | 521.5785 | 556.809 | 588.1915
182.6 | 421.4683 | 446.5176 | 461.1028 | 471.4504 | 521.8824 | 556.8295 | 588.6391
182.8 | 421.3141 | 446.5058 | 461.3764 | 471.1527 | 521.4457 | 557.1022 | 589.0543
183 | 421.4476 | 446.6396 | 461.3675 | 471.1439 | 521.2951 | 556.6667 | 588.4761
183.2 | 421.1687 | 446.5029 | 461.088 | 471.0068 | 521.4427 | 556.5304 | 588.7667
183.4 | 421.0204 | 446.2115 | 460.7967 | 471.4297 | 521.1535 | 556.3823 | 588.4761
183.6 | 421.1657 | 445.9289 | 460.9424 | 471.0038 | 520.0231 | 556.3853 | 588.4791
183.8 | 420.8779 | 446.4969 | 460.7967 | 470.572 | 521.0118 | 556.0978 | 588.4761
184 | 420.8809 | 445.6434 | 460.2289 | 470.4321 | 521.0148 | 555.8163 | 588.4791
184.2 | 420.6049 | 445.3668 | 460.6658 | 470.4409 | 520.7402 | 555.9674 | 588.4879
184.4 | 420.5901 | 445.4948 | 460.5084 | 470.2832 | 520.8672 | 555.526 | 588.3309
184.6 | 420.4625 | 445.3668 | 460.5231 | 470.0121 | 520.8819 | 555.3985 | 588.2033
184.8 | 420.5931 | 444.9268 | 460.3686 | 470.2862 | 520.8701 | 555.6712 | 588.3339
185 | 420.3053 | 445.352 | 460.223 | 469.9973 | 520.1588 | 555.2416 | 588.0463
185.2 | 420.1688 | 444.9297 | 460.0862 | 469.7174 | 520.0231 | 555.1052 | 587.9099
185.4 | 420.0381 | 444.9415 | 459.8126 | 469.7292 | 520.1765 | 555.2592 | 588.3486
185.6 | 420.0263 | 444.5015 | 459.6581 | 469.4315 | 519.8813 | 554.963 | 587.6252
185.8 | 419.8839 | 444.7869 | 459.8008 | 469.4315 | 520.0231 | 554.963 | 587.9099
186 | 420.4713 | 444.6619 | 459.2477 | 469.8781 | 519.6157 | 554.9807 | 587.6428
186.2 | 419.7563 | 444.5163 | 459.6729 | 469.4463 | 519.7544 | 554.6933 | 587.0707
186.4 | 419.7533 | 444.0851 | 459.2418 | 469.3004 | 519.8931 | 554.6904 | 587.637
186.6 | 419.599 | 444.2159 | 459.23 | 469.1456 | 519.4564 | 554.6785 | 587.3406
186.8 | 419.4655 | 445.3668 | 459.2388 | 469.4404 | 519.4652 | 554.403 | 587.634
187 | 419.1866 | 443.9453 | 458.8167 | 469.1604 | 519.1877 | 554.4089 | 587.4976
187.2 | 419.1836 | 444.0851 | 458.9564 | 468.8716 | 519.1848 | 553.837 | 587.637
187.4 | 419.0294 | 443.9305 | 458.3738 | 468.4309 | 519.173 | 554.1097 | 587.1982
187.6 | 418.884 | 443.642 | 458.9416 | 468.7139 | 518.7451 | 554.3912 | 587.4799
187.8 | 418.7445 | 443.9305 | 458.9445 | 468.4309 | 518.8896 | 553.683 | 587.3406
188 | 419.0382 | 444.6531 | 458.3827 | 469.4404 | 518.6151 | 553.6919 | 587.2071
188.2 | 418.7504 | 443.7936 | 458.3797 | 468.008 | 518.7539 | 553.4045 | 587.3465
188.4 | 418.608 | 443.2227 | 458.237 | 467.7221 | 518.4706 | 553.2623 | 587.0618
188.6 | 418.3054 | 443.2049 | 458.2192 | 467.9902 | 518.3112 | 553.3868 | 586.9019
188.8 | 418.1925 | 443.3772 | 458.2488 | 467.591 | 518.0573 | 553.1318 | 587.0736
189 | 418.0353 | 443.2197 | 457.8059 | 468.005 | 517.9009 | 553.1171 | 587.0589
189.2 | 418.0649 | 443.2492 | 458.2636 | 467.6058 | 517.7886 | 553.1465 | 586.946
189.4 | 418.0176 | 443.0592 | 458.0736 | 467.2726 | 517.5999 | 552.6728 | 587.0413
189.6 | 418.1778 | 443.2197 | 457.9486 | 467.5763 | 517.7592 | 552.5482 | 585.9203
189.8 | 417.9077 | 442.8062 | 457.9634 | 467.4481 | 517.6322 | 552.5629 | 586.7889
190 | 417.5962 | 442.4941 | 457.366 | 467.1356 | 517.3224 | 552.3942 | 586.7625
190.2 | 417.3203 | 442.6458 | 457.6603 | 467.1444 | 517.3312 | 552.2608 | 586.4866
190.4 | 418.1955 | 442.2382 | 457.9664 | 468.0228 | 517.3519 | 551.4281 | 587.0765
190.6 | 418.1807 | 442.2235 | 457.8089 | 467.0074 | 517.0538 | 552.1245 | 586.0656
190.8 | 417.3261 | 442.0807 | 457.2381 | 466.7216 | 517.0538 | 552.1245 | 586.2079
191 | 417.3084 | 441.9202 | 456.935 | 466.7038 | 516.8945 | 552.249 | 586.1902
191.2 | 416.9166 | 442.0984 | 456.685 | 466.7393 | 516.7881 | 551.7155 | 586.2256
191.4 | 417.1866 | 441.9409 | 456.8129 | 466.1527 | 516.7734 | 551.5585 | 586.2108
191.6 | 416.7417 | 441.9232 | 456.5098 | 466.278 | 516.6141 | 551.6831 | 585.7662
191.8 | 416.9077 | 441.3758 | 456.3908 | 465.8728 | 515.7876 | 551.8489 | 586.2167
192 | 416.4745 | 441.3699 | 456.3849 | 466.2957 | 516.3484 | 551.5585 | 586.0685
192.2 | 416.6051 | 441.5008 | 456.373 | 465.998 | 516.3366 | 551.2623 | 585.4875
192.4 | 416.3321 | 441.3699 | 456.2422 | 466.0098 | 516.3484 | 551.1318 | 585.9262
192.6 | 416.1838 | 441.6495 | 456.0935 | 466.0039 | 516.3425 | 550.9838 | 585.9203
192.8 | 416.0443 | 441.0815 | 456.0965 | 466.1498 | 515.9205 | 550.7023 | 585.9233
193 | 415.1868 | 441.0785 | 456.0935 | 465.861 | 515.6341 | 550.8416 | 585.6357
193.2 | 417.1719 | 440.9269 | 456.6555 | 465.7091 | 515.2003 | 550.4061 | 585.9115
193.4 | 415.9137 | 440.8078 | 455.5375 | 465.5898 | 515.6488 | 550.4296 | 585.5081
193.6 | 415.893 | 440.3589 | 455.3741 | 465.2833 | 515.4866 | 550.8356 | 585.4875
193.8 | 415.9048 | 440.3707 | 455.3859 | 465.438 | 515.3566 | 550.2786 | 585.3569
194 | 415.7624 | 440.5134 | 455.3859 | 465.0092 | 515.3566 | 549.8519 | 585.7839
194.2 | 415.9019 | 440.5105 | 455.2403 | 465.2922 | 515.212 | 549.9912 | 585.354
194.4 | 415.6171 | 440.225 | 455.383 | 465.1492 | 515.212 | 549.849 | 585.0694
194.6 | 415.4687 | 440.2191 | 454.8063 | 465.0004 | 515.3478 | 549.8431 | 585.4905
194.8 | 415.3529 | 440.3884 | 454.9756 | 464.7411 | 514.8076 | 549.7273 | 585.2322
195 | 415.3322 | 439.9395 | 454.8123 | 464.7204 | 514.787 | 549.7067 | 584.7847
195.2 | 415.3322 | 439.9395 | 454.8123 | 465.0063 | 514.5037 | 549.2801 | 584.9271
195.4 | 415.1927 | 439.6569 | 454.3871 | 464.2945 | 514.9316 | 549.5674 | 584.93
195.6 | 413.7832 | 439.9572 | 454.5446 | 464.3093 | 514.8047 | 549.2977 | 584.6601
195.8 | 414.7625 | 439.5113 | 454.3841 | 464.1486 | 514.3621 | 548.9956 | 584.9271
196 | 415.0621 | 439.6688 | 454.3989 | 464.0205 | 514.3767 | 549.1525 | 584.7994
196.2 | 414.7684 | 439.3744 | 454.2473 | 464.1545 | 514.0845 | 549.0015 | 584.6483
196.4 | 414.3352 | 439.654 | 454.2415 | 463.7198 | 514.0787 | 548.8534 | 584.9271
196.6 | 414.3322 | 439.2228 | 453.6677 | 463.7169 | 513.7924 | 548.7083 | 584.6395
196.8 | 414.3529 | 439.1008 | 454.1165 | 463.8805 | 514.0963 | 548.7288 | 584.6601
197 | 414.1957 | 439.086 | 453.8163 | 463.7227 | 513.7983 | 548.2874 | 584.3607
197.2 | 414.0504 | 438.6548 | 453.6706 | 463.291 | 513.6536 | 548.4268 | 584.5001
197.4 | 414.0562 | 438.8034 | 453.6765 | 463.4398 | 513.6595 | 548.2904 | 584.3637
197.6 | 414.4777 | 438.6548 | 453.6706 | 463.4339 | 513.2286 | 547.8578 | 584.5001
197.8 | 413.4895 | 438.2354 | 453.2514 | 463.1569 | 513.2375 | 548.0089 | 584.509
198 | 413.7567 | 438.5032 | 453.0909 | 463.1392 | 512.9365 | 547.849 | 584.3489
198.2 | 413.7625 | 438.3663 | 453.2396 | 463.1451 | 512.9424 | 547.8549 | 583.9279
198.4 | 413.6349 | 438.0956 | 453.2543 | 462.5881 | 512.8154 | 547.8696 | 584.2272
198.6 | 413.4895 | 438.2354 | 452.966 | 462.5851 | 512.6708 | 547.5822 | 583.9396
198.8 | 413.3383 | 438.2266 | 452.8145 | 462.7192 | 512.6619 | 547.2889 | 584.0731
199 | 413.1929 | 437.7953 | 453.8104 | 462.2874 | 512.659 | 547.286 | 583.9279
199.2 | 413.1929 | 437.7953 | 452.5261 | 462.2874 | 512.5173 | 547.286 | 583.9279
199.4 | 413.1899 | 437.7924 | 452.6658 | 462.5703 | 512.231 | 546.8564 | 583.7826
199.6 | 413.0622 | 437.5217 | 452.3952 | 462.1563 | 512.9542 | 546.8712 | 583.9396
199.8 | 412.9168 | 437.376 | 452.1068 | 462.0104 | 512.3845 | 546.5837 | 583.7944
200 | 412.9051 | 437.3642 | 452.3804 | 461.9986 | 512.5144 | 546.7142 | 583.6403
200.2 | 412.9109 | 437.2273 | 452.101 | 462.0045 | 511.8119 | 546.4357 | 583.7885
200.4 | 412.6143 | 437.501 | 451.8037 | 461.7068 | 511.8001 | 546.4239 | 583.7767
200.6 | 412.6143 | 437.2155 | 451.5183 | 461.278 | 511.8001 | 546.2817 | 582.9228
200.8 | 412.3501 | 436.9507 | 451.6817 | 461.7275 | 511.5374 | 546.0178 | 583.2281
201 | 412.2077 | 436.9507 | 451.539 | 461.4417 | 510.404 | 546.0178 | 583.2281
201.2 | 412.1929 | 436.9359 | 451.5242 | 461.4268 | 511.5226 | 546.0031 | 583.071
201.4 | 412.0475 | 436.6475 | 451.3785 | 461.4239 | 510.953 | 545.858 | 583.2104
201.6 | 412.0505 | 436.6504 | 451.3815 | 461.4268 | 511.5226 | 545.8608 | 583.071
201.8 | 411.7834 | 436.8109 | 451.3992 | 460.7299 | 510.9736 | 545.5941 | 582.9464
202 | 411.7568 | 436.4988 | 451.2299 | 460.7033 | 510.8055 | 545.4254 | 582.9199
202.2 | 411.7627 | 436.362 | 450.9504 | 460.7092 | 510.8114 | 545.2891 | 582.9257
202.4 | 412.3206 | 435.2082 | 450.9386 | 460.4115 | 510.2329 | 545.1351 | 582.2025
202.6 | 411.0624 | 436.231 | 450.5342 | 460.578 | 510.3981 | 544.8741 | 581.9413
202.8 | 411.0594 | 436.0854 | 450.9594 | 460.2892 | 510.3952 | 545.0134 | 582.5077
203 | 410.917 | 436.0854 | 450.3885 | 460.1463 | 510.1118 | 544.8712 | 582.223
203.2 | 411.0505 | 435.6483 | 450.5224 | 459.9945 | 510.103 | 544.7202 | 582.2142
203.4 | 410.7657 | 435.6483 | 450.5224 | 459.9945 | 509.9614 | 544.8624 | 581.9296
203.6 | 410.7746 | 435.3716 | 450.3885 | 460.0034 | 509.9702 | 544.5868 | 581.9384
203.8 | 410.4838 | 436.0794 | 450.3826 | 459.7115 | 510.2476 | 545.0075 | 582.2171
204 | 410.3503 | 435.0891 | 450.9622 | 459.8633 | 509.6897 | 543.7363 | 581.799
204.2 | 410.3473 | 435.0862 | 449.8178 | 459.7175 | 509.8285 | 544.3023 | 581.7961
204.4 | 410.3503 | 434.8036 | 449.6779 | 459.5775 | 509.6897 | 544.0208 | 581.6567
204.6 | 410.3503 | 434.9464 | 449.8207 | 459.1487 | 509.4064 | 544.163 | 581.5143
204.8 | 410.0684 | 434.8065 | 449.6809 | 459.2946 | 509.551 | 543.7393 | 581.2327
205 | 410.0624 | 434.8007 | 449.3896 | 459.1458 | 509.4035 | 543.7334 | 581.2268
205.2 | 409.7687 | 434.9346 | 449.3808 | 459.2798 | 509.253 | 544.009 | 581.218
205.4 | 409.3207 | 434.4856 | 448.5039 | 458.5444 | 509.5157 | 543.2773 | 580.6281
205.6 | 409.6292 | 434.5092 | 449.241 | 458.8539 | 508.8309 | 543.0164 | 580.7939
205.8 | 409.4927 | 434.3724 | 448.9615 | 458.7169 | 508.6951 | 543.1646 | 580.7999
206 | 409.3503 | 434.3724 | 448.8188 | 458.431 | 508.8368 | 543.1646 | 580.7999
206.2 | 409.2108 | 434.0898 | 448.9645 | 458.5769 | 508.5563 | 543.0253 | 580.5181
206.4 | 409.3562 | 433.9501 | 448.8247 | 458.4369 | 508.5593 | 543.1705 | 581.0903
206.6 | 409.0596 | 433.7955 | 448.5275 | 458.4251 | 508.5475 | 542.732 | 580.5093
206.8 | 409.0596 | 433.7955 | 448.5275 | 457.9962 | 508.4059 | 542.4476 | 580.2247
207 | 409.0536 | 433.7896 | 448.5216 | 457.9904 | 508.2583 | 542.5839 | 580.2188
207.2 | 408.9112 | 433.6469 | 448.2362 | 457.8474 | 507.9749 | 542.2994 | 580.0765
207.4 | 408.7806 | 433.2305 | 448.248 | 458.0022 | 507.9867 | 542.169 | 580.0883
207.6 | 408.6264 | 433.5041 | 447.6654 | 457.5616 | 507.9749 | 542.4417 | 580.2188
207.8 | 408.4839 | 433.0759 | 447.9508 | 457.8474 | 507.8333 | 542.1572 | 579.9341
208 | 408.3474 | 433.0818 | 447.814 | 457.5675 | 507.4142 | 541.7365 | 579.7977
208.2 | 408.205 | 432.7963 | 447.5286 | 457.5675 | 507.2725 | 542.0209 | 579.94
208.4 | 407.9231 | 432.7993 | 447.5316 | 457.1416 | 507.2754 | 541.5972 | 579.943
208.6 | 408.1991 | 432.9331 | 447.9508 | 456.8469 | 507.8333 | 542.015 | 579.0803
208.8 | 407.929 | 432.3769 | 447.3948 | 457.2904 | 507.1396 | 541.4608 | 579.5219
209 | 407.7777 | 432.6535 | 447.3859 | 456.8528 | 506.9891 | 541.1675 | 579.5131
209.2 | 407.6324 | 432.3651 | 447.0976 | 456.8498 | 506.9862 | 541.3068 | 579.3678
209.4 | 407.3386 | 432.2135 | 447.0887 | 456.8409 | 506.694 | 541.0135 | 578.932
209.6 | 407.2169 | 431.9487 | 446.9667 | 456.5757 | 506.5729 | 541.1764 | 578.9526
209.8 | 407.4899 | 432.2223 | 446.9549 | 456.5639 | 506.5612 | 540.7379 | 579.0831
210 | 407.0685 | 432.2283 | 446.6754 | 456.141 | 506.7087 | 540.7438 | 578.9468
210.2 | 407.0626 | 431.7941 | 446.5268 | 455.9922 | 506.2778 | 540.7379 | 578.6563
210.4 | 406.932 | 431.8059 | 446.5386 | 456.0039 | 506.1479 | 540.6075 | 578.9526
210.6 | 406.9143 | 431.6454 | 446.6635 | 455.9862 | 506.2719 | 540.3054 | 578.3657
210.8 | 406.7748 | 431.5057 | 446.5238 | 455.8463 | 506.1332 | 540.735 | 578.7956
211 | 406.6383 | 431.6543 | 446.5297 | 455.8522 | 505.9974 | 540.4564 | 578.2322
211.2 | 406.6442 | 431.5175 | 446.2503 | 455.4293 | 505.8617 | 540.0356 | 578.0958
211.4 | 406.4929 | 431.3659 | 446.0987 | 455.5633 | 505.5694 | 539.8846 | 578.0869
211.6 | 406.3476 | 431.2202 | 446.2385 | 455.4174 | 505.8499 | 540.0239 | 578.084
211.8 | 406.3564 | 430.8008 | 445.9619 | 455.4263 | 505.5753 | 539.7483 | 577.8082
212 | 406.3594 | 431.0893 | 445.9649 | 455.4293 | 505.5783 | 539.7513 | 577.8112
212.2 | 406.3712 | 431.2438 | 445.6913 | 455.1552 | 505.3067 | 539.6208 | 577.8229
212.4 | 406.1874 | 431.0597 | 445.6499 | 454.9709 | 505.2655 | 539.5796 | 577.4971
212.6 | 406.0568 | 430.6432 | 445.0909 | 454.8398 | 505.2773 | 539.4491 | 577.6512
212.8 | 405.769 | 430.4976 | 445.3734 | 454.5509 | 504.991 | 539.1617 | 577.3636
213 | 406.0686 | 430.7979 | 445.6736 | 454.1369 | 505.0057 | 539.1765 | 577.5206
213.2 | 405.7749 | 430.0752 | 444.9512 | 454.6997 | 504.9969 | 538.8832 | 577.0848
213.4 | 405.7749 | 430.5035 | 444.9512 | 454.5568 | 504.5718 | 539.0254 | 576.9425
213.6 | 406.0686 | 430.3696 | 444.8174 | 454.5657 | 504.439 | 538.7498 | 576.809
213.8 | 405.6325 | 429.9325 | 444.6658 | 454.271 | 504.4301 | 538.0298 | 576.3732
214 | 405.22 | 429.9473 | 444.6806 | 454.2858 | 504.0199 | 538.7557 | 576.6726
214.2 | 405.22 | 430.09 | 444.6806 | 453.8569 | 504.3033 | 538.6135 | 576.8149
214.4 | 405.0716 | 429.7986 | 444.3893 | 454.1369 | 504.014 | 538.1809 | 576.3821
214.6 | 405.2082 | 430.221 | 444.6687 | 454.131 | 503.7248 | 537.4639 | 575.8069
214.8 | 404.9144 | 429.6411 | 444.0891 | 453.8362 | 504.2827 | 538.1662 | 576.2251
215 | 404.9381 | 429.522 | 444.1127 | 453.574 | 503.7395 | 538.6164 | 576.2486
215.2 | 404.7838 | 429.5102 | 444.101 | 453.5621 | 503.4444 | 538.0357 | 576.5214
215.4 | 404.7838 | 429.6529 | 444.101 | 453.4192 | 503.3027 | 537.8936 | 575.9522
215.6 | 404.5137 | 429.2395 | 443.6876 | 453.2911 | 503.459 | 537.9082 | 576.1093
215.8 | 404.0628 | 428.9303 | 443.8066 | 453.1245 | 503.1522 | 537.7424 | 575.801
216 | 404.0746 | 429.0849 | 443.8185 | 453.1363 | 503.3056 | 537.7542 | 575.8128
216.2 | 404.0717 | 428.9391 | 443.8155 | 452.9904 | 502.8777 | 537.4668 | 575.3829
216.4 | 403.9411 | 428.951 | 443.5419 | 453.1451 | 502.8894 | 537.4786 | 575.3947
216.6 | 404.8015 | 428.8142 | 444.1187 | 453.437 | 503.7454 | 536.2045 | 575.8275
216.8 | 403.7898 | 428.7994 | 443.2476 | 452.7074 | 502.8806 | 537.612 | 575.1012
217 | 403.6474 | 428.3712 | 443.2476 | 452.4216 | 502.5973 | 536.9009 | 575.2435
217.2 | 403.5079 | 428.8023 | 442.9652 | 452.4245 | 502.6002 | 536.9039 | 575.1042
217.4 | 403.3625 | 427.9429 | 442.9622 | 452.7074 | 502.4556 | 536.9009 | 574.8166
217.6 | 403.226 | 427.9489 | 442.6828 | 452.4275 | 502.3198 | 536.4801 | 574.8225
217.8 | 403.3507 | 427.9311 | 442.665 | 452.4097 | 502.4438 | 536.4625 | 574.8048
218 | 403.2171 | 427.6544 | 442.674 | 452.4186 | 502.1693 | 536.4713 | 574.529
218.2 | 403.0629 | 427.7854 | 442.6621 | 452.1209 | 502.1575 | 536.1751 | 574.3749
218.4 | 402.9352 | 427.6574 | 442.5341 | 451.9928 | 502.0305 | 536.1898 | 574.3896
218.6 | 402.7869 | 427.6515 | 442.3856 | 451.701 | 501.7414 | 535.8995 | 574.2415
218.8 | 402.6563 | 427.6633 | 442.2547 | 451.7128 | 502.0365 | 535.9113 | 574.2532
219 | 402.7928 | 427.0864 | 442.1061 | 451.5639 | 501.7472 | 535.7631 | 574.105
219.2 | 402.5109 | 427.3749 | 441.9663 | 451.5669 | 501.7502 | 535.7661 | 573.681
219.4 | 402.229 | 427.2351 | 441.9693 | 451.7128 | 501.7531 | 535.769 | 573.684
219.6 | 401.9235 | 426.3579 | 441.8059 | 451.2633 | 501.7325 | 535.8907 | 573.5211
219.8 | 401.9353 | 427.0835 | 441.5323 | 451.2751 | 501.6026 | 535.4758 | 573.3904
220 | 401.7958 | 426.9437 | 441.5352 | 451.1351 | 501.7472 | 535.3365 | 573.3934
220.2 | 401.6475 | 426.795 | 441.3867 | 450.8433 | 501.458 | 535.4728 | 573.2452
220.4 | 401.6534 | 426.6582 | 441.3926 | 450.8492 | 501.4639 | 535.1943 | 573.3934
220.6 | 401.6504 | 426.5125 | 440.9615 | 450.8463 | 501.7443 | 535.0491 | 573.2481
220.8 | 401.3656 | 426.5125 | 440.8188 | 450.8463 | 501.3193 | 535.1913 | 573.1058
221 | 401.2143 | 426.5036 | 440.9526 | 450.6945 | 501.1687 | 534.7558 | 572.8123
221.2 | 401.3715 | 426.3757 | 440.9674 | 450.2805 | 500.9001 | 534.9128 | 573.1117
221.4 | 401.3745 | 426.2359 | 440.8277 | 450.7122 | 500.9031 | 534.4891 | 572.83
221.6 | 400.9354 | 426.0813 | 440.5305 | 450.2716 | 500.4663 | 534.4773 | 572.8182
221.8 | 401.2261 | 426.0872 | 440.6791 | 449.9916 | 500.4721 | 534.1987 | 572.5395
222 | 400.6476 | 425.9356 | 440.3848 | 450.1256 | 500.4633 | 534.0477 | 572.673
222.2 | 400.6534 | 425.9415 | 440.3907 | 449.8457 | 500.3275 | 534.1957 | 572.5366
222.4 | 400.3716 | 425.5162 | 440.3936 | 449.7057 | 500.1888 | 534.1987 | 572.5395
222.6 | 400.2321 | 425.8047 | 440.2539 | 449.7087 | 500.0501 | 533.9172 | 572.1155
222.8 | 400.0838 | 425.5133 | 439.9626 | 449.5598 | 499.9025 | 533.9113 | 571.9672
223 | 399.2233 | 425.3646 | 439.9567 | 449.268 | 499.8966 | 533.9054 | 571.8191
223.2 | 399.9325 | 425.3616 | 439.9537 | 449.408 | 499.752 | 533.9025 | 571.6738
223.4 | 399.7989 | 424.9423 | 439.6772 | 449.131 | 499.7609 | 533.6268 | 571.6826
223.6 | 400.6564 | 425.659 | 439.1094 | 448.2763 | 500.1888 | 533.772 | 571.2587
223.8 | 399.5259 | 424.8114 | 439.4036 | 448.8569 | 499.4893 | 533.212 | 571.2675
224 | 399.6476 | 424.9334 | 439.3829 | 449.1221 | 499.327 | 533.1913 | 571.3892
224.2 | 399.2292 | 424.6568 | 439.3918 | 448.8451 | 499.3359 | 532.9158 | 571.2557
224.4 | 399.2292 | 424.5141 | 439.3918 | 448.4163 | 499.1942 | 533.0579 | 570.971
224.6 | 398.6625 | 424.6597 | 439.1094 | 449.2769 | 499.4804 | 532.6343 | 571.4009
224.8 | 399.0868 | 424.2286 | 439.1065 | 448.2734 | 498.9108 | 532.6313 | 570.971
225 | 398.9444 | 423.9431 | 438.821 | 448.1305 | 498.7691 | 532.6313 | 570.971
225.2 | 398.8049 | 424.0887 | 438.824 | 448.2763 | 498.4887 | 532.4921 | 570.8317
225.4 | 398.8019 | 424.0858 | 438.6783 | 447.9875 | 498.6275 | 532.2047 | 570.5441
225.6 | 398.6595 | 423.9431 | 438.393 | 447.9875 | 498.6275 | 532.2047 | 570.5441
225.8 | 398.3835 | 423.952 | 438.4018 | 447.9964 | 498.4946 | 532.2135 | 570.4106
226 | 398.3777 | 423.5178 | 438.5386 | 447.8475 | 498.2054 | 532.0654 | 570.2624
226.2 | 398.2234 | 423.506 | 437.9559 | 447.6927 | 498.1936 | 532.0536 | 570.3929
226.4 | 397.8079 | 423.2323 | 438.5386 | 447.7046 | 498.2054 | 531.9232 | 569.8354
226.6 | 397.9237 | 423.3484 | 437.6558 | 447.6779 | 497.8955 | 531.7545 | 569.809
226.8 | 397.5142 | 422.938 | 437.9589 | 447.9816 | 498.4799 | 531.7721 | 570.6805
227 | 397.5201 | 423.0866 | 437.5367 | 447.1299 | 497.6357 | 531.4935 | 569.6901
227.2 | 397.3688 | 422.935 | 437.3851 | 447.2639 | 497.6269 | 531.4847 | 569.6813
227.4 | 397.081 | 422.6465 | 437.3822 | 447.118 | 497.7657 | 531.3396 | 569.8207
227.6 | 397.0928 | 422.8011 | 437.2513 | 446.844 | 497.4941 | 531.2091 | 569.6901
227.8 | 397.0928 | 422.3729 | 437.2513 | 446.4151 | 497.3524 | 531.2091 | 569.1209
228 | 397.0988 | 422.5215 | 437.1146 | 446.4211 | 496.9333 | 530.9305 | 569.4114
228.2 | 396.808 | 422.5156 | 436.966 | 446.4151 | 497.3524 | 531.0669 | 569.1209
228.4 | 396.9533 | 422.3759 | 436.6835 | 446.4181 | 496.647 | 530.9276 | 569.2662
228.6 | 396.3748 | 421.9387 | 436.8173 | 445.9804 | 497.9132 | 530.4921 | 568.8304
228.8 | 396.5261 | 422.0903 | 436.5408 | 445.7034 | 496.647 | 530.7854 | 568.8392
229 | 396.5261 | 421.8048 | 436.2554 | 445.8463 | 496.222 | 530.3587 | 568.27
229.2 | 396.3718 | 421.793 | 436.529 | 445.8345 | 496.3518 | 530.3469 | 568.5428
229.4 | 396.087 | 421.5075 | 436.1008 | 445.5486 | 496.4935 | 530.4891 | 568.2582
229.6 | 396.0959 | 421.0882 | 435.967 | 445.7004 | 496.0773 | 530.2136 | 568.1247
229.8 | 395.6627 | 421.5105 | 435.9611 | 445.5515 | 496.0715 | 529.9232 | 568.2611
230 | 395.5232 | 421.0852 | 435.9641 | 445.4116 | 495.7911 | 530.0684 | 567.9794
230.2 | 395.5261 | 421.0882 | 435.539 | 445.4145 | 495.7941 | 529.6447 | 568.267
230.4 | 395.3808 | 421.0852 | 435.536 | 445.2686 | 495.7911 | 529.6417 | 567.9794
230.6 | 395.3748 | 420.6511 | 435.9581 | 444.9768 | 495.7852 | 529.6358 | 567.8312
230.8 | 395.093 | 420.7968 | 435.5331 | 445.2657 | 495.5048 | 529.3543 | 567.4072
231 | 394.9623 | 420.6658 | 435.2595 | 444.9916 | 495.2332 | 529.3661 | 567.5613
231.2 | 394.7904 | 420.208 | 435.0872 | 444.8192 | 495.0621 | 528.7678 | 566.8203
231.4 | 394.6805 | 420.2406 | 434.8344 | 444.4229 | 495.2362 | 528.8002 | 567.1373
231.6 | 393.9624 | 419.9492 | 434.9711 | 444.5599 | 495.3719 | 528.5099 | 566.8467
231.8 | 394.5262 | 420.3715 | 434.6798 | 444.1252 | 495.2244 | 528.9307 | 567.1255
232 | 394.5291 | 420.2317 | 434.8255 | 444.6999 | 494.8023 | 528.9336 | 567.1284
232.2 | 394.1019 | 420.0889 | 434.6827 | 444.1281 | 494.9439 | 528.5069 | 567.1284
232.4 | 394.093 | 419.7946 | 434.3885 | 443.8333 | 494.6518 | 528.3558 | 566.6927
232.6 | 393.9713 | 419.6725 | 434.2665 | 443.854 | 494.6724 | 528.3765 | 566.7133
232.8 | 393.8082 | 419.9373 | 434.1031 | 443.4045 | 494.5101 | 528.3558 | 566.5504
233 | 393.5263 | 419.5121 | 433.9633 | 443.8363 | 494.2297 | 528.2166 | 566.2687
233.2 | 393.5322 | 419.3752 | 434.112 | 443.4134 | 493.9523 | 528.0803 | 566.4169
233.4 | 393.3898 | 419.3752 | 433.8265 | 443.4134 | 493.9523 | 527.938 | 566.2745
233.6 | 393.2414 | 418.9411 | 433.9633 | 443.1216 | 494.2297 | 528.0743 | 566.2687
233.8 | 393.102 | 418.944 | 433.6809 | 442.8387 | 493.9493 | 527.9351 | 566.1293
234 | 393.5263 | 418.7983 | 433.6779 | 443.1216 | 493.8047 | 527.9321 | 565.984
234.2 | 392.9595 | 418.944 | 433.5382 | 442.6957 | 493.3826 | 527.5084 | 565.8447
234.4 | 392.9507 | 418.5069 | 433.1012 | 442.8298 | 493.3738 | 527.3574 | 565.6935
234.6 | 392.5348 | 418.376 | 433.2558 | 442.4128 | 493.1023 | 526.9425 | 565.2783
234.8 | 392.5258 | 418.3671 | 432.9615 | 442.5469 | 493.6601 | 527.2181 | 565.4118
235 | 392.3939 | 418.0934 | 432.8306 | 442.4157 | 493.2469 | 527.0876 | 565.5659
235.2 | 392.3879 | 418.0875 | 432.682 | 442.4099 | 493.241 | 526.7973 | 565.2754
235.4 | 392.1091 | 417.9536 | 432.5482 | 442.2758 | 492.8247 | 527.0906 | 565.2842
235.6 | 391.9473 | 417.7932 | 432.5304 | 441.8292 | 492.8071 | 526.7885 | 565.2666
235.8 | 392.1031 | 417.6623 | 432.2569 | 441.6981 | 492.5355 | 526.658 | 564.9937
236 | 391.9562 | 417.5165 | 432.5393 | 441.6951 | 492.8159 | 526.5129 | 564.7061
236.2 | 391.8093 | 417.5136 | 432.2509 | 442.121 | 492.5296 | 526.5099 | 564.9878
236.4 | 391.8153 | 417.5195 | 432.2569 | 441.5552 | 492.5355 | 526.0892 | 564.709
236.6 | 391.5334 | 417.5254 | 432.1201 | 441.5611 | 492.2581 | 526.095 | 564.715
236.8 | 391.3806 | 417.2311 | 431.8258 | 441.5522 | 492.1076 | 526.0862 | 564.2792
237 | 391.2397 | 417.0912 | 431.8288 | 441.2693 | 491.9689 | 525.9469 | 564.2821
237.2 | 391.2486 | 416.9574 | 431.5522 | 441.2782 | 492.261 | 525.8135 | 564.7179
237.4 | 391.2367 | 416.9456 | 431.5404 | 441.1234 | 491.6826 | 525.6595 | 563.8522
237.6 | 390.9459 | 416.6571 | 431.3947 | 440.8345 | 491.6796 | 525.5144 | 563.8492
237.8 | 390.5231 | 416.8087 | 431.4036 | 440.8434 | 491.4051 | 525.5232 | 563.7158
238 | 390.5261 | 416.5262 | 431.2639 | 440.8464 | 491.5497 | 525.5262 | 563.861
238.2 | 390.2443 | 416.2466 | 431.127 | 440.5664 | 491.1306 | 525.532 | 563.5823
238.4 | 390.0884 | 416.2348 | 430.6872 | 440.5546 | 491.4021 | 525.0936 | 563.5705
238.6 | 390.0765 | 416.0802 | 430.6754 | 440.5428 | 491.3904 | 525.3663 | 563.4164
238.8 | 390.0645 | 415.7829 | 430.5208 | 440.2451 | 490.8119 | 524.6434 | 563.2623
239 | 389.6507 | 415.9434 | 430.3958 | 439.9769 | 490.8296 | 524.6611 | 563.5646
239.2 | 389.8096 | 415.8154 | 430.5534 | 439.9917 | 490.8443 | 524.6758 | 563.1524
239.4 | 389.7917 | 415.7977 | 430.5356 | 439.6881 | 490.8266 | 524.3737 | 562.9924
239.6 | 389.3569 | 415.7947 | 430.1046 | 439.8281 | 490.9654 | 524.3707 | 562.9895
239.8 | 389.3689 | 415.521 | 430.259 | 439.411 | 490.2687 | 524.2403 | 563.0012
240 | 389.3748 | 415.527 | 429.9796 | 439.417 | 490.4163 | 524.3884 | 562.7225
240.2 | 389.219 | 415.2297 | 429.8251 | 439.2622 | 490.4045 | 524.0922 | 562.7107
240.4 | 388.9461 | 415.3872 | 429.8399 | 439.277 | 490.4193 | 524.2491 | 562.5831
240.6 | 389.0572 | 414.9264 | 429.6646 | 438.9586 | 489.6786 | 523.9323 | 562.6931
240.8 | 388.9431 | 414.8132 | 429.5515 | 439.1311 | 489.8496 | 523.6772 | 562.2955
241 | 388.6404 | 414.7985 | 429.5367 | 438.6875 | 489.5515 | 524.0892 | 562.2808
241.2 | 388.3556 | 414.5159 | 429.3969 | 438.9763 | 489.2711 | 523.5233 | 561.9991
241.4 | 388.3586 | 414.5189 | 429.1145 | 438.6934 | 489.5575 | 523.5262 | 562.1444
241.6 | 388.3645 | 414.382 | 428.9777 | 438.5564 | 489.4217 | 523.5321 | 562.1503
241.8 | 387.765 | 414.0729 | 428.0979 | 438.5327 | 489.2564 | 523.2241 | 561.8421
242 | 387.9358 | 414.0995 | 428.9807 | 438.4164 | 489.2829 | 523.3928 | 561.7263
242.2 | 387.7889 | 413.9538 | 428.6923 | 438.4134 | 488.9966 | 523.2476 | 561.8657
242.4 | 387.783 | 413.3769 | 428.4011 | 437.9787 | 489.1324 | 523.0995 | 561.2905
242.6 | 387.642 | 413.6654 | 428.6894 | 438.1246 | 488.7104 | 522.6758 | 561.2934
242.8 | 387.2133 | 413.6683 | 428.407 | 438.1275 | 488.7133 | 522.5366 | 561.1541
243 | 387.2103 | 413.3799 | 427.9759 | 437.8387 | 488.427 | 522.6758 | 561.1511
243.2 | 387.2163 | 413.3858 | 428.2672 | 437.7017 | 488.4329 | 522.5395 | 561.157
243.4 | 387.1984 | 413.0826 | 428.8203 | 438.2557 | 488.8403 | 523.5174 | 561.1393
243.6 | 386.9135 | 413.371 | 427.8243 | 437.5439 | 488.4182 | 522.2403 | 560.8576
243.8 | 386.6407 | 413.1003 | 427.8391 | 437.5587 | 488.1496 | 521.9706 | 560.73
244 | 386.4848 | 412.9457 | 427.3992 | 436.9752 | 487.8544 | 522.1011 | 560.7183
244.2 | 386.4848 | 412.803 | 427.3992 | 437.1181 | 487.9961 | 521.9589 | 560.8606
244.4 | 386.3349 | 412.7971 | 427.8214 | 437.1122 | 487.9902 | 521.953 | 560.4277
244.6 | 386.0591 | 412.6662 | 427.2624 | 436.8381 | 487.8603 | 521.8226 | 560.5818
244.8 | 385.9152 | 412.8089 | 427.1197 | 436.9811 | 487.577 | 521.6803 | 560.2972
245 | 385.9182 | 412.5263 | 426.9799 | 436.8411 | 487.4382 | 521.6832 | 560.3001
245.2 | 385.7772 | 412.3865 | 426.9829 | 436.5582 | 487.4412 | 521.6862 | 560.303
245.4 | 385.4745 | 412.229 | 426.6827 | 436.5433 | 487.2848 | 521.6714 | 560.0037
245.6 | 385.4774 | 412.232 | 426.543 | 436.4034 | 487.2877 | 521.39 | 559.8644
245.8 | 385.3306 | 411.9435 | 426.6827 | 436.4004 | 487.0014 | 521.1025 | 559.8614
246 | 385.2046 | 411.9613 | 426.5578 | 436.1323 | 487.0191 | 521.2625 | 559.5945
246.2 | 386.0561 | 412.2349 | 425.8325 | 435.6917 | 486.8657 | 521.2507 | 559.725
246.4 | 385.0547 | 411.6699 | 426.2664 | 435.9834 | 486.7299 | 521.1143 | 559.4462
246.6 | 384.9197 | 411.3932 | 426.418 | 435.9923 | 486.4554 | 520.8387 | 559.5974
246.8 | 384.9108 | 411.3844 | 426.2664 | 435.6976 | 486.3048 | 520.6877 | 559.4462
247 | 384.4821 | 411.1018 | 425.984 | 435.7005 | 486.3078 | 520.6906 | 559.1646
247.2 | 384.623 | 411.0989 | 425.8383 | 435.5546 | 486.3048 | 520.5455 | 559.0192
247.4 | 384.3352 | 410.8134 | 425.6956 | 435.4117 | 486.4465 | 520.5455 | 559.1616
247.6 | 384.1823 | 410.9473 | 425.6868 | 435.4028 | 486.0127 | 520.3944 | 558.8681
247.8 | 384.0444 | 410.8104 | 425.4073 | 435.4088 | 486.0186 | 520.2581 | 559.0163
248 | 383.8945 | 410.8045 | 425.4014 | 435.4028 | 485.7293 | 520.2522 | 558.7258
248.2 | 383.301 | 410.644 | 425.3836 | 435.2421 | 485.7117 | 520.2346 | 558.7081
248.4 | 383.3278 | 410.3851 | 425.4102 | 434.9828 | 485.4548 | 519.9766 | 558.877
248.6 | 383.3308 | 410.5309 | 425.1278 | 434.8429 | 485.5995 | 519.9795 | 558.5953
248.8 | 383.4658 | 410.3792 | 424.9763 | 434.834 | 485.5906 | 519.8285 | 558.5864
249 | 382.7522 | 410.0997 | 425.6956 | 435.2687 | 485.7381 | 520.261 | 558.3077
249.2 | 382.7582 | 410.1056 | 424.9881 | 434.5599 | 485.0357 | 519.4136 | 558.4559
249.4 | 382.6143 | 409.9628 | 424.8454 | 434.5599 | 484.894 | 519.698 | 558.3136
249.6 | 382.4525 | 409.8024 | 424.6849 | 434.2563 | 484.8763 | 519.6804 | 557.8689
249.8 | 382.4704 | 409.5346 | 424.7027 | 434.2741 | 484.894 | 519.2714 | 557.7443
250 | 382.3116 | 409.8053 | 424.5452 | 434.1164 | 484.596 | 518.9722 | 557.8719
250.2 | 382.1646 | 409.6596 | 424.3995 | 433.8275 | 484.4513 | 518.9692 | 557.7266
250.4 | 382.0327 | 409.2432 | 424.2686 | 433.9823 | 484.4631 | 518.981 | 557.5961
250.6 | 382.0237 | 409.5198 | 424.2598 | 433.8305 | 484.3126 | 518.83 | 557.4449
250.8 | 382.0417 | 409.1093 | 423.8494 | 433.7053 | 484.1886 | 518.7054 | 557.3203
251 | 381.589 | 408.9459 | 423.8287 | 433.6845 | 484.0263 | 518.5426 | 557.1573
251.2 | 381.595 | 408.809 | 423.4065 | 433.6905 | 484.1739 | 518.4063 | 557.1633
251.4 | 381.4451 | 408.6604 | 423.2579 | 433.3987 | 484.0263 | 518.5426 | 557.2997
251.6 | 381.6069 | 408.6781 | 423.4184 | 433.4164 | 483.9023 | 518.4181 | 556.748
251.8 | 381.1633 | 408.6663 | 423.1212 | 433.1187 | 483.7488 | 518.4063 | 556.594
252 | 380.8874 | 408.6781 | 423.2757 | 432.9876 | 483.7606 | 518.1336 | 556.748
252.2 | 380.7316 | 409.2373 | 422.9785 | 432.9758 | 483.6072 | 517.8374 | 556.7363
252.4 | 380.7316 | 408.3808 | 422.8358 | 432.6899 | 483.4655 | 517.6952 | 556.4517
252.6 | 380.015 | 408.0983 | 422.8387 | 432.6928 | 483.1851 | 517.9825 | 556.4546
252.8 | 380.4467 | 408.0983 | 422.8387 | 432.6928 | 483.1851 | 517.6981 | 556.3123
253 | 380.4497 | 407.9585 | 422.4136 | 432.5529 | 483.188 | 517.5588 | 556.3152
253.2 | 379.8502 | 408.3631 | 422.3899 | 431.8145 | 483.3062 | 517.5353 | 556.0071
253.4 | 380.1619 | 407.5302 | 422.4136 | 432.6958 | 482.6214 | 517.4166 | 556.1729
253.6 | 380.1679 | 407.3934 | 422.4195 | 432.13 | 482.4856 | 517.2803 | 556.0365
253.8 | 379.7272 | 407.3845 | 422.2679 | 431.9781 | 482.4768 | 517.2714 | 556.0277
254 | 380.03 | 406.971 | 422.4254 | 431.85 | 482.6331 | 517.0017 | 555.7577
254.2 | 379.2925 | 406.8106 | 421.8369 | 431.2605 | 482.1904 | 516.9841 | 555.3131
254.4 | 379.4454 | 407.2477 | 421.9884 | 431.4123 | 482.1993 | 516.7084 | 555.6066
254.6 | 379.3045 | 407.3934 | 422.2768 | 431.7011 | 481.6356 | 516.8536 | 555.3249
254.8 | 379.1516 | 406.8136 | 421.8398 | 431.5493 | 481.91 | 516.4181 | 555.3161
255 | 379.1456 | 406.8076 | 421.5485 | 431.5434 | 481.6208 | 516.27 | 555.3102
255.2 | 378.8668 | 406.531 | 421.1293 | 431.2664 | 481.6297 | 516.421 | 555.1767
255.4 | 378.7199 | 406.3853 | 421.4117 | 430.9776 | 481.6267 | 516.2759 | 555.1737
255.6 | 378.8727 | 406.3942 | 421.2779 | 431.1294 | 481.6356 | 516.0002 | 555.1826
255.8 | 378.5789 | 406.1028 | 421.272 | 430.8376 | 481.2046 | 515.9944 | 554.7498
256 | 378.1383 | 405.6657 | 420.6923 | 431.4005 | 481.6208 | 515.9855 | 555.0255
256.2 | 378.2882 | 405.6716 | 420.8409 | 430.9776 | 481.2017 | 515.9915 | 554.3198
256.4 | 378.2792 | 405.9482 | 420.6893 | 430.5399 | 481.0512 | 515.6981 | 554.311
256.6 | 377.9944 | 405.3802 | 420.6923 | 430.8287 | 480.7708 | 515.7011 | 554.1716
256.8 | 378.0003 | 405.9571 | 420.6982 | 430.4058 | 480.9184 | 515.4225 | 554.1775
257 | 377.8594 | 405.6746 | 420.2731 | 430.4088 | 480.7796 | 515.4255 | 554.0381
257.2 | 378.1383 | 405.8084 | 420.5496 | 430.5428 | 481.0541 | 515.4166 | 554.1716
257.4 | 377.6916 | 405.5081 | 420.1068 | 429.8134 | 480.3311 | 515.1175 | 553.8723
257.6 | 377.7126 | 405.3861 | 419.9847 | 429.8341 | 480.7766 | 514.8536 | 553.7506
257.8 | 377.7036 | 405.2345 | 419.9759 | 429.5393 | 480.3428 | 514.8448 | 553.7417
258 | 377.4307 | 404.821 | 419.8479 | 429.84 | 479.7908 | 514.8596 | 553.6141
258.2 | 377.4158 | 405.2345 | 419.6905 | 429.5393 | 480.2011 | 514.5604 | 553.4571
258.4 | 377.2838 | 405.1036 | 419.7023 | 429.4082 | 479.9296 | 514.4299 | 553.1842
258.6 | 377.1339 | 404.8122 | 419.411 | 429.1164 | 479.6403 | 514.5663 | 553.3207
258.8 | 376.6902 | 404.5149 | 419.3991 | 428.8187 | 479.9119 | 514.2701 | 553.1666
259 | 376.7082 | 404.5326 | 419.2742 | 429.2653 | 479.2212 | 514.2877 | 552.8996
259.2 | 376.5523 | 404.2352 | 419.405 | 428.8246 | 479.3511 | 514.1337 | 552.8878
259.4 | 376.1385 | 404.6812 | 419.2801 | 428.9853 | 479.3688 | 514.1514 | 552.9055
259.6 | 376.4264 | 403.9675 | 418.852 | 428.8423 | 479.2271 | 514.0092 | 552.7632
259.8 | 376.2765 | 403.9616 | 418.8461 | 428.6935 | 479.2212 | 513.861 | 552.3303
260 | 375.9797 | 403.81 | 418.8372 | 428.5417 | 479.0707 | 513.71 | 551.8945
260.2 | 376.1325 | 403.8188 | 418.7034 | 428.4076 | 478.9379 | 513.7188 | 552.6149
260.4 | 375.8328 | 403.6642 | 418.5489 | 428.3958 | 478.9261 | 513.4226 | 552.1762
260.6 | 375.6889 | 403.3788 | 418.4062 | 428.1099 | 478.9261 | 513.2804 | 552.3185
260.8 | 375.8448 | 403.5334 | 418.418 | 427.8358 | 478.6545 | 513.2922 | 552.0457
261 | 375.545 | 403.3788 | 418.2635 | 428.2528 | 478.3594 | 513.2804 | 552.1762
261.2 | 375.2661 | 403.3876 | 418.2723 | 428.2617 | 478.5099 | 513.147 | 551.9004
261.4 | 375.5569 | 402.9624 | 417.9899 | 428.6935 | 478.2295 | 513.15 | 552.188
261.6 | 375.1282 | 402.9653 | 417.9929 | 427.41 | 478.2324 | 513.0107 | 551.6217
261.8 | 374.9783 | 402.9594 | 417.7015 | 427.547 | 478.0849 | 512.4359 | 551.6158
262 | 374.8315 | 402.671 | 417.6985 | 427.5441 | 477.7986 | 512.8596 | 551.4705
262.2 | 374.8255 | 402.8078 | 417.6927 | 427.3951 | 477.9344 | 512.2848 | 551.4646
262.4 | 374.8434 | 402.6828 | 417.7104 | 427.4129 | 477.8104 | 512.7292 | 551.4823
262.6 | 374.6905 | 402.6739 | 417.7015 | 427.1181 | 477.5182 | 512.1515 | 551.1888
262.8 | 374.6905 | 402.5311 | 417.2735 | 427.1181 | 477.5182 | 512.0092 | 551.1888
263 | 374.3967 | 402.097 | 417.2675 | 427.2552 | 477.3706 | 512.0034 | 550.756
263.2 | 374.4027 | 401.9602 | 417.2735 | 426.9752 | 477.3765 | 511.867 | 550.9042
263.4 | 374.4057 | 402.5341 | 417.4191 | 426.5493 | 477.5211 | 511.0166 | 550.7648
263.6 | 373.968 | 402.2427 | 416.9851 | 426.5435 | 476.9484 | 511.7218 | 550.332
263.8 | 374.1149 | 401.8175 | 416.56 | 426.6894 | 477.0932 | 511.5826 | 550.6195
264 | 373.974 | 401.8204 | 416.5629 | 426.5493 | 476.9543 | 511.4433 | 549.9109
264.2 | 373.8331 | 401.8234 | 416.5659 | 426.5523 | 476.8149 | 511.304 | 550.4832
264.4 | 373.8271 | 401.8175 | 416.4172 | 426.4035 | 476.6667 | 511.7248 | 550.0503
264.6 | 373.8361 | 401.6836 | 416.4261 | 426.4124 | 476.6756 | 511.0226 | 549.7745
264.8 | 373.8301 | 401.6776 | 416.4202 | 426.1205 | 476.5273 | 511.0166 | 549.9109
265 | 373.6742 | 401.5231 | 416.123 | 426.1087 | 476.3732 | 510.8626 | 549.7568
265.2 | 373.5393 | 401.532 | 415.9892 | 425.8317 | 476.2398 | 510.7292 | 549.3387
265.4 | 373.1225 | 401.1185 | 417.0028 | 425.2747 | 475.543 | 510.3173 | 549.6381
265.6 | 373.1046 | 402.1 | 416.2716 | 425.8288 | 475.9522 | 510.2997 | 549.3358
265.8 | 373.0986 | 401.0948 | 415.6949 | 425.6799 | 475.9462 | 510.0093 | 549.3298
266 | 373.0986 | 401.2376 | 415.5522 | 425.394 | 475.8039 | 510.436 | 549.3298
266.2 | 373.0956 | 401.0919 | 415.8346 | 426.5346 | 475.5164 | 510.433 | 549.0423
266.4 | 372.8227 | 400.9639 | 415.564 | 425.5488 | 475.3888 | 510.3055 | 549.057
266.6 | 372.6788 | 400.9639 | 415.8494 | 425.1199 | 475.5311 | 509.8788 | 549.057
266.8 | 373.8301 | 400.9639 | 414.9932 | 424.977 | 476.5273 | 509.4522 | 548.4877
267 | 372.6878 | 400.9728 | 415.4302 | 425.1288 | 475.113 | 509.8877 | 548.7812
267.2 | 372.2382 | 400.6696 | 415.2698 | 425.1111 | 475.0953 | 509.87 | 548.6212
267.4 | 372.526 | 400.6696 | 415.2698 | 424.6823 | 475.0953 | 509.7278 | 548.3365
267.6 | 372.526 | 400.5268 | 414.9843 | 424.9682 | 475.0953 | 509.5856 | 548.4789
267.8 | 372.2471 | 400.2502 | 415.1359 | 424.977 | 474.9619 | 509.4522 | 548.3454
268 | 372.2411 | 400.5298 | 414.9873 | 424.5423 | 474.529 | 509.5885 | 548.0549
268.2 | 372.2441 | 400.2472 | 414.8475 | 424.5452 | 474.6743 | 509.4493 | 548.2002
268.4 | 372.0913 | 400.2383 | 414.8387 | 424.3934 | 474.5231 | 509.0137 | 548.049
268.6 | 371.8094 | 399.816 | 414.7019 | 424.3994 | 474.2444 | 509.0197 | 548.4818
268.8 | 371.9713 | 400.1193 | 414.5769 | 424.1312 | 474.4044 | 509.0373 | 548.0726
269 | 371.8094 | 400.1015 | 414.7019 | 424.1135 | 474.2444 | 508.593 | 547.628
269.2 | 371.5157 | 399.6674 | 414.4106 | 424.2505 | 474.2384 | 508.8715 | 547.6221
269.4 | 371.3687 | 399.8072 | 414.5503 | 424.2476 | 473.9509 | 508.4419 | 547.3345
269.6 | 371.5276 | 399.822 | 414.7078 | 424.1194 | 474.2502 | 508.0299 | 546.353
269.8 | 371.3807 | 400.1045 | 414.1341 | 423.9735 | 473.8204 | 508.4537 | 547.2039
270 | 371.2398 | 399.5364 | 413.8517 | 423.8335 | 473.9656 | 508.5988 | 547.2068
270.2 | 370.5053 | 398.9507 | 413.8368 | 424.5334 | 474.2355 | 508.7264 | 548.0461
270.4 | 371.0839 | 399.2391 | 413.8398 | 423.3929 | 473.6691 | 508.0182 | 546.9105
270.6 | 370.949 | 399.1053 | 413.4206 | 423.5446 | 473.3934 | 507.8849 | 546.4923
270.8 | 370.808 | 399.1082 | 413.8517 | 423.5476 | 473.3964 | 508.0299 | 546.6376
271 | 370.9639 | 399.2628 | 413.5781 | 423.5594 | 473.5505 | 507.7573 | 546.6494
271.2 | 370.6552 | 398.9566 | 413.7 | 423.3958 | 473.2451 | 507.8789 | 546.4865
271.4 | 370.5173 | 398.8198 | 413.4206 | 423.1158 | 472.9665 | 507.7426 | 546.35
271.6 | 370.5262 | 398.8287 | 413.4294 | 422.9818 | 472.833 | 507.3248 | 546.2166
271.8 | 370.3734 | 398.8198 | 413.1352 | 422.9729 | 472.8241 | 507.4581 | 546.4923
272 | 370.3524 | 398.6563 | 412.8291 | 423.0952 | 472.8035 | 507.2953 | 546.0448
272.2 | 370.2294 | 398.5343 | 413.1352 | 422.687 | 472.8241 | 507.1737 | 546.0654
272.4 | 369.3391 | 398.0794 | 413.394 | 421.9457 | 472.7975 | 507.4317 | 545.8965
272.6 | 370.0766 | 398.3826 | 412.9836 | 422.964 | 472.8152 | 506.8804 | 545.7719
272.8 | 369.6449 | 398.2399 | 412.8409 | 422.3923 | 472.246 | 506.7382 | 545.6296
273 | 369.9417 | 398.2488 | 412.5644 | 422.5441 | 472.2549 | 506.8893 | 545.6384
273.2 | 369.9476 | 398.2547 | 413.4265 | 422.4071 | 471.9762 | 506.6107 | 544.6481
273.4 | 369.5039 | 398.1001 | 412.273 | 421.9664 | 472.1066 | 506.5989 | 545.4902
273.6 | 369.366 | 397.9633 | 412.279 | 421.8294 | 471.8279 | 506.6048 | 545.3538
273.8 | 369.5069 | 397.8176 | 412.4187 | 422.2552 | 471.825 | 506.6019 | 545.6355
274 | 369.369 | 397.8235 | 412.2819 | 421.9753 | 471.8309 | 506.3233 | 545.0721
274.2 | 369.0812 | 397.8235 | 412.2819 | 421.6894 | 471.8309 | 506.1811 | 544.9297
274.4 | 368.9313 | 397.2466 | 411.8479 | 421.5405 | 471.398 | 506.1752 | 544.9239
274.6 | 368.9283 | 397.5291 | 411.9877 | 421.6805 | 471.5373 | 506.0301 | 544.6363
274.8 | 368.7904 | 397.2496 | 411.8509 | 421.6865 | 471.2586 | 505.6093 | 544.6422
275 | 368.6495 | 397.538 | 411.7112 | 421.4035 | 471.2616 | 505.6122 | 544.6451
275.2 | 368.3587 | 396.9641 | 411.5655 | 421.4005 | 471.1163 | 505.8937 | 544.3576
275.4 | 368.6555 | 397.1157 | 411.4317 | 421.4095 | 471.2675 | 505.3337 | 544.5087
275.6 | 368.3557 | 396.6756 | 411.4198 | 421.1117 | 470.9711 | 505.4641 | 544.2123
275.8 | 368.3617 | 396.6815 | 411.4257 | 421.1176 | 470.8346 | 505.3278 | 544.3605
276 | 368.0709 | 396.6786 | 411.4228 | 420.9717 | 470.8317 | 505.3248 | 544.0729
276.2 | 368.3467 | 396.524 | 411.1255 | 420.817 | 470.6776 | 505.0286 | 543.7765
276.4 | 368.0739 | 396.6815 | 410.9977 | 420.8318 | 470.4077 | 505.0433 | 543.6489
276.6 | 368.7814 | 397.0979 | 410.8431 | 420.2482 | 470.6805 | 504.6049 | 544.0641
276.8 | 368.0679 | 396.3901 | 410.849 | 420.6829 | 470.4018 | 505.0374 | 543.5007
277 | 367.927 | 396.2503 | 410.852 | 420.6859 | 470.4047 | 504.8981 | 543.646
277.2 | 367.7741 | 396.3842 | 410.7004 | 420.5341 | 470.2535 | 504.7471 | 543.3525
277.4 | 367.7801 | 396.2474 | 410.849 | 420.5399 | 469.8325 | 504.4685 | 543.2161
277.6 | 367.4952 | 396.1076 | 410.5666 | 419.9711 | 470.1201 | 504.6137 | 543.3613
277.8 | 367.3513 | 395.9649 | 410.7093 | 420.4 | 469.8355 | 504.3293 | 543.219
278 | 368.0739 | 396.1105 | 410.5695 | 420.26 | 469.2691 | 504.6166 | 543.7912
278.2 | 367.2044 | 395.9619 | 410.4209 | 419.9682 | 469.6902 | 504.1841 | 542.7891
278.4 | 367.2044 | 395.9619 | 410.2782 | 419.8252 | 469.5479 | 504.0419 | 542.7891
278.6 | 367.1955 | 395.8102 | 410.412 | 419.6735 | 469.539 | 503.8909 | 542.4957
278.8 | 367.2074 | 395.5366 | 409.9958 | 419.6853 | 469.5508 | 504.187 | 542.6498
279 | 367.2074 | 395.5366 | 410.1385 | 419.5423 | 469.6931 | 503.9026 | 542.5074
279.2 | 367.0725 | 395.5455 | 409.7192 | 419.2653 | 469.2751 | 503.9115 | 542.6586
279.4 | 366.2001 | 395.3938 | 409.425 | 418.9706 | 469.4085 | 503.7604 | 542.2228
279.6 | 366.6288 | 395.1054 | 409.7074 | 419.2535 | 469.2632 | 503.7575 | 542.2198
279.8 | 366.9226 | 395.1113 | 409.4279 | 419.2594 | 468.8422 | 503.7633 | 542.2257
280 | 366.6288 | 394.9627 | 409.422 | 418.6817 | 468.8363 | 503.6153 | 541.9352
280.2 | 366.2091 | 395.1172 | 409.2912 | 418.9794 | 468.8481 | 503.7693 | 542.0893
280.4 | 366.458 | 394.9361 | 409.2527 | 418.941 | 468.8097 | 503.8732 | 541.6241
280.6 | 366.0532 | 394.6772 | 409.2793 | 419.2535 | 468.694 | 503.3308 | 541.7929
280.8 | 365.9392 | 394.7068 | 409.0235 | 418.8542 | 468.4389 | 503.3602 | 541.8223
281 | 365.9242 | 394.8347 | 409.0087 | 418.9824 | 468.2818 | 503.0611 | 541.6653
281.2 | 365.6215 | 394.6772 | 408.8512 | 418.5388 | 468.1247 | 503.0464 | 541.3659
281.4 | 365.6335 | 394.689 | 408.8631 | 418.2647 | 468.2789 | 502.7737 | 541.6624
281.6 | 365.6305 | 394.4005 | 408.5747 | 418.2617 | 467.9912 | 503.1974 | 541.3748
281.8 | 365.6155 | 394.1003 | 408.7026 | 418.3899 | 467.9764 | 502.756 | 541.36
282 | 365.7863 | 394.1269 | 408.4438 | 417.9877 | 468.0031 | 502.9247 | 541.1019
282.2 | 365.4836 | 394.2549 | 408.429 | 417.973 | 467.846 | 503.0522 | 541.0872
282.4 | 365.3396 | 394.2549 | 408.429 | 418.1159 | 467.7036 | 502.6255 | 540.6602
282.6 | 365.1957 | 393.8266 | 408.1437 | 417.83 | 467.5613 | 502.4833 | 540.0909
282.8 | 365.1808 | 393.5264 | 408.1289 | 417.8152 | 467.4043 | 502.4686 | 540.6456
283 | 365.0728 | 393.7046 | 408.1644 | 417.8507 | 467.4397 | 502.5039 | 540.8232
283.2 | 364.761 | 393.5382 | 407.998 | 417.5412 | 467.2737 | 502.4804 | 540.515
283.4 | 364.7551 | 393.5323 | 407.8494 | 417.3923 | 467.1255 | 502.0479 | 540.0821
283.6 | 364.896 | 393.2438 | 407.8464 | 417.3893 | 467.1225 | 501.9026 | 539.9368
283.8 | 364.905 | 393.1099 | 407.4272 | 417.1124 | 467.1314 | 501.7693 | 539.9457
284 | 364.767 | 393.1158 | 407.5758 | 416.9753 | 466.995 | 501.7752 | 539.8093
284.2 | 364.3353 | 393.1158 | 407.5758 | 416.9753 | 467.422 | 501.4907 | 539.5247
284.4 | 364.1765 | 392.9583 | 407.561 | 417.2464 | 466.8379 | 501.3338 | 539.6522
284.6 | 364.6082 | 392.9583 | 406.9902 | 416.8176 | 466.5533 | 501.1916 | 539.5099
284.8 | 364.1794 | 393.104 | 407.1359 | 416.9635 | 466.2716 | 501.1945 | 539.5129
285 | 364.2003 | 392.5535 | 406.1577 | 416.8412 | 466.4346 | 500.9307 | 539.5334
285.2 | 364.1765 | 392.3854 | 406.7048 | 416.6747 | 466.2686 | 500.9071 | 539.3676
285.4 | 364.0326 | 392.5296 | 406.8475 | 416.3887 | 466.5533 | 500.7649 | 539.3676
285.6 | 363.8976 | 392.5386 | 406.7137 | 416.3976 | 465.7082 | 500.916 | 539.0918
285.8 | 363.5979 | 392.3824 | 406.7019 | 416.6717 | 465.981 | 500.6198 | 538.7954
286 | 363.6038 | 392.2441 | 405.9943 | 416.1058 | 465.8447 | 500.6256 | 538.8013
286.2 | 363.6008 | 391.9527 | 406.7048 | 416.1029 | 465.6994 | 500.3383 | 539.0829
286.4 | 363.6158 | 391.9676 | 406.4342 | 415.8318 | 465.7142 | 500.6375 | 538.6707
286.6 | 363.6008 | 392.5296 | 406.4194 | 415.5311 | 465.6994 | 500.4805 | 538.656
286.8 | 363.316 | 391.0903 | 405.9943 | 415.82 | 465.56 | 500.3412 | 537.8051
287 | 363.313 | 391.6642 | 405.9913 | 415.3882 | 465.2724 | 500.0538 | 538.3713
287.2 | 363.0282 | 391.6672 | 405.9943 | 415.3912 | 465.2754 | 500.0568 | 537.9473
287.4 | 362.7374 | 391.2315 | 405.5632 | 415.1023 | 465.2724 | 499.7693 | 538.2291
287.6 | 362.3236 | 391.3937 | 406.4372 | 415.1201 | 465.0055 | 499.2182 | 537.8198
287.8 | 362.5995 | 391.3817 | 405.5691 | 414.9653 | 464.8514 | 499.7753 | 537.6656
288 | 362.6054 | 391.3878 | 405.7177 | 414.6853 | 465.2842 | 499.7811 | 537.6715
288.2 | 362.5935 | 391.52 | 405.4205 | 414.8164 | 464.9878 | 499.7693 | 537.8021
288.4 | 362.5935 | 391.0873 | 405.1351 | 414.9594 | 464.7032 | 499.3427 | 537.5175
288.6 | 362.3146 | 390.9521 | 405.2867 | 414.6823 | 464.7121 | 499.2093 | 537.384
288.8 | 362.3206 | 391.1023 | 405.1499 | 414.5453 | 464.4333 | 499.073 | 537.1052
289 | 362.3146 | 390.9521 | 404.7159 | 414.9682 | 464.2851 | 499.0671 | 537.2417
289.2 | 362.6114 | 390.8168 | 404.8675 | 414.4053 | 464.294 | 498.7915 | 537.2505
289.4 | 361.8829 | 389.654 | 405.144 | 414.2535 | 463.8582 | 498.6404 | 537.0993
289.6 | 362.0209 | 390.3691 | 404.8527 | 414.2476 | 464.1368 | 498.4923 | 536.6665
289.8 | 362.0358 | 391.3937 | 404.7248 | 414.2624 | 463.2978 | 498.0804 | 537.1082
290 | 361.871 | 390.219 | 404.4187 | 413.8129 | 463.9886 | 498.3442 | 536.376
290.2 | 361.7361 | 390.0837 | 404.4276 | 413.8217 | 463.8552 | 498.2108 | 536.5271
290.4 | 360.9926 | 390.0598 | 404.2612 | 413.7981 | 463.8315 | 496.4806 | 536.3613
290.6 | 361.4393 | 389.7863 | 404.1333 | 413.6699 | 463.704 | 498.0598 | 536.2336
290.8 | 361.3163 | 389.8072 | 404.2967 | 413.5477 | 463.5824 | 497.9381 | 536.1119
291 | 361.1425 | 389.9215 | 403.9817 | 413.6611 | 463.5528 | 497.7665 | 536.0825
291.2 | 361.3013 | 389.648 | 403.9965 | 413.39 | 463.5676 | 497.9234 | 535.8126
291.4 | 361.4482 | 389.5068 | 403.9995 | 413.5359 | 463.2859 | 497.6419 | 536.2425
291.6 | 361.0135 | 389.7922 | 404.2819 | 413.1041 | 463.283 | 497.639 | 535.6703
291.8 | 361.3013 | 389.2153 | 403.7111 | 413.247 | 462.9983 | 497.639 | 535.6703
292 | 360.8696 | 389.5038 | 403.7111 | 412.9612 | 462.9983 | 497.3545 | 535.3856
292.2 | 360.8696 | 389.2153 | 403.4257 | 412.6753 | 462.7137 | 497.3545 | 535.2433
292.4 | 360.8666 | 388.9239 | 403.7081 | 412.6723 | 462.7107 | 497.2094 | 535.2404
292.6 | 360.7317 | 389.2213 | 403.5743 | 412.5383 | 462.7196 | 497.076 | 535.1069
292.8 | 360.5848 | 388.9299 | 403.4286 | 412.5353 | 462.432 | 496.9308 | 535.1039
293 | 360.4379 | 388.9268 | 403.1403 | 412.6753 | 462.7137 | 496.6435 | 534.9587
293.2 | 360.3029 | 388.9358 | 403.1492 | 412.5412 | 462.1533 | 496.6523 | 534.8252
293.4 | 360.5938 | 388.9388 | 403.1521 | 412.1153 | 462.4409 | 496.3708 | 534.9705
293.6 | 360.297 | 388.7856 | 402.8579 | 411.9636 | 462.432 | 496.5042 | 534.677
293.8 | 360.1501 | 388.4942 | 402.9976 | 411.8177 | 462.1444 | 496.359 | 534.5317
294 | 360.1591 | 388.7916 | 402.8638 | 411.9695 | 462.2956 | 496.51 | 534.3982
294.2 | 360.1471 | 388.4912 | 402.5666 | 411.8147 | 462.1414 | 496.2138 | 534.3864
294.4 | 359.2837 | 387.7701 | 402.8519 | 411.6717 | 460.8605 | 495.5027 | 534.2441
294.6 | 360.0121 | 388.2117 | 402.5754 | 411.8235 | 462.008 | 496.2227 | 534.1107
294.8 | 359.8593 | 388.2027 | 402.1384 | 411.5288 | 461.9991 | 495.9294 | 533.9595
295 | 360.4468 | 388.6474 | 403.2919 | 410.683 | 461.157 | 495.6567 | 534.2559
295.2 | 359.7154 | 388.0585 | 401.9958 | 411.5288 | 461.5721 | 495.6449 | 534.2441
295.4 | 359.2687 | 387.8994 | 401.8383 | 411.2281 | 461.1304 | 495.2036 | 533.5179
295.6 | 359.2986 | 387.9292 | 401.7251 | 411.1147 | 461.4446 | 495.6597 | 533.6896
295.8 | 358.5641 | 387.4816 | 401.425 | 411.2429 | 460.2913 | 495.6449 | 533.8172
296 | 359.1248 | 387.8994 | 401.6956 | 410.3705 | 460.5612 | 495.6302 | 532.8063
296.2 | 359.1398 | 387.3374 | 401.5676 | 410.6711 | 460.7183 | 495.076 | 533.3903
296.4 | 358.8609 | 387.4906 | 401.5765 | 410.68 | 460.7272 | 495.0849 | 532.9721
296.6 | 358.8609 | 387.2021 | 401.2911 | 410.68 | 460.7272 | 495.0849 | 533.1144
296.8 | 358.852 | 387.1931 | 401.2823 | 410.5282 | 460.7183 | 494.6494 | 532.8209
297 | 358.4203 | 387.7701 | 401.425 | 410.3853 | 460.5759 | 494.7916 | 532.8209
297.2 | 358.7051 | 387.1902 | 401.2793 | 410.2394 | 460.573 | 494.6465 | 532.8181
297.4 | 358.5731 | 387.2021 | 401.1484 | 410.1082 | 460.3002 | 494.8004 | 532.6875
297.6 | 358.4262 | 386.9107 | 401.1454 | 410.3912 | 460.0126 | 494.7975 | 532.5422
297.8 | 358.2913 | 386.7754 | 401.0116 | 410.1142 | 460.1638 | 494.3797 | 532.551
298 | 358.4203 | 386.7604 | 400.7115 | 410.0994 | 460.149 | 494.0805 | 532.394
298.2 | 358.4382 | 386.9226 | 400.8719 | 409.8312 | 460.1667 | 494.0982 | 532.4117
298.4 | 358.1324 | 386.6162 | 400.8541 | 409.8135 | 459.722 | 494.0805 | 532.2517
298.6 | 358.7289 | 386.4929 | 400.7321 | 410.1201 | 459.7427 | 494.3855 | 532.4146
298.8 | 357.8536 | 386.481 | 400.4349 | 409.6794 | 459.7309 | 493.9471 | 531.9759
299 | 357.8476 | 386.475 | 400.429 | 409.6735 | 459.5827 | 493.799 | 532.2546
299.2 | 357.9885 | 386.1835 | 400.4261 | 409.5276 | 460.0067 | 493.5116 | 531.967
299.4 | 357.7336 | 386.2164 | 400.4586 | 409.2743 | 459.6122 | 493.6862 | 531.9994
299.6 | 357.6977 | 386.0363 | 400.2804 | 409.5247 | 459.4344 | 493.5087 | 531.8218
299.8 | 357.7126 | 385.907 | 400.1525 | 409.5395 | 459.4492 | 493.5234 | 531.5519
300 | 357.8566 | 386.3397 | 399.2963 | 409.5395 | 458.7376 | 493.3812 | 530.9826
300.2 | 357.5687 | 385.907 | 399.8671 | 409.2536 | 459.1646 | 493.3812 | 531.5519
300.4 | 357.7097 | 385.904 | 400.0068 | 409.1077 | 458.877 | 493.236 | 531.4066
300.6 | 357.4129 | 385.4624 | 399.7126 | 408.67 | 458.8681 | 492.9427 | 531.2554
300.8 | 357.1251 | 385.0297 | 399.7126 | 408.67 | 458.8681 | 492.9427 | 531.3978
301 | 357.155 | 385.9249 | 399.4567 | 408.6995 | 458.8977 | 492.83 | 530.431
301.2 | 356.9872 | 385.4684 | 399.2904 | 408.533 | 458.5894 | 492.9486 | 530.6921
301.4 | 356.9812 | 385.6066 | 399.4272 | 408.67 | 458.2988 | 492.8005 | 530.8285
301.6 | 356.8433 | 385.3241 | 399.4331 | 408.39 | 458.1625 | 492.8064 | 530.5497
301.8 | 356.8462 | 385.1829 | 399.2933 | 408.1071 | 458.1654 | 492.5249 | 530.5527
302 | 357.5538 | 385.0267 | 398.568 | 408.3812 | 458.7229 | 492.3709 | 530.8256
302.2 | 356.7023 | 385.0386 | 399.0079 | 408.2501 | 457.8807 | 492.0982 | 530.4104
302.4 | 357.275 | 384.603 | 399.8611 | 408.6759 | 458.7318 | 492.9486 | 530.5497
302.6 | 355.695 | 384.8944 | 398.8652 | 407.8212 | 458.0231 | 491.8138 | 530.2681
302.8 | 356.4175 | 384.7532 | 398.7255 | 407.8242 | 457.7414 | 492.2434 | 530.1287
303 | 357.4248 | 384.7532 | 398.8682 | 408.6818 | 458.1684 | 492.3856 | 529.9864
303.2 | 356.6994 | 385.4684 | 398.5769 | 407.3894 | 457.0239 | 491.3842 | 530.1228
303.4 | 356.3906 | 384.7263 | 398.4135 | 407.3687 | 457.5725 | 491.3636 | 529.6753
303.6 | 356.1207 | 384.6 | 398.5739 | 407.5294 | 457.7325 | 491.3812 | 529.6929
303.8 | 356.1237 | 384.4588 | 398.5769 | 407.3894 | 457.5932 | 491.5264 | 530.1228
304 | 356.1267 | 384.3175 | 398.2944 | 407.3924 | 457.3115 | 491.6716 | 529.4142
304.2 | 355.8329 | 384.1673 | 398.4312 | 407.3865 | 457.1633 | 491.0968 | 529.5506
304.4 | 355.695 | 384.1733 | 398.1518 | 407.2495 | 457.5962 | 491.2449 | 529.4142
304.6 | 355.689 | 384.0231 | 398.0031 | 406.9577 | 457.021 | 490.9546 | 529.2659
304.8 | 355.6711 | 384.0052 | 397.9854 | 407.0829 | 456.7186 | 491.0791 | 529.106
305 | 355.4012 | 384.1673 | 397.8604 | 407.1006 | 457.021 | 490.8123 | 528.9813
305.2 | 355.686 | 384.0201 | 397.5721 | 406.9547 | 457.018 | 490.8094 | 529.1207
305.4 | 355.4102 | 383.8878 | 397.5839 | 406.5377 | 456.4605 | 490.8212 | 528.9902
305.6 | 355.4042 | 383.7376 | 397.7207 | 406.6747 | 456.597 | 490.6731 | 528.9843
305.8 | 355.2543 | 383.7316 | 397.4294 | 406.6688 | 456.4487 | 490.5249 | 528.5515
306 | 355.1194 | 383.3079 | 397.4383 | 406.3918 | 456.3152 | 490.5338 | 528.8449
306.2 | 355.1104 | 383.299 | 397.4294 | 406.5259 | 456.1641 | 490.5249 | 528.5515
306.4 | 354.9785 | 383.5993 | 397.1558 | 406.5377 | 456.1759 | 490.2523 | 528.4208
306.6 | 354.8226 | 383.299 | 397.2867 | 406.3829 | 456.1641 | 490.2405 | 528.1245
306.8 | 354.6817 | 382.8692 | 397.0042 | 406.243 | 455.7401 | 489.959 | 528.2697
307 | 354.6817 | 382.8692 | 397.0042 | 405.9571 | 456.3094 | 490.1013 | 527.7004
307.2 | 354.5408 | 382.728 | 396.8645 | 405.96 | 455.7431 | 489.962 | 527.988
307.4 | 354.5437 | 382.8752 | 396.8675 | 405.963 | 455.746 | 489.9649 | 527.991
307.6 | 354.4028 | 382.4455 | 396.7277 | 405.823 | 455.6067 | 489.6834 | 527.7093
307.8 | 354.3939 | 382.4366 | 396.7189 | 405.6712 | 455.7401 | 489.6746 | 527.7004
308 | 354.244 | 382.4306 | 396.5702 | 405.6653 | 455.5919 | 489.6687 | 527.6946
308.2 | 354.1031 | 382.4336 | 396.5732 | 405.3823 | 455.1679 | 489.6717 | 527.5552
308.4 | 354.112 | 382.2983 | 396.5821 | 405.3912 | 455.3191 | 489.396 | 527.4217
308.6 | 353.9681 | 382.4425 | 396.4393 | 405.2483 | 455.4614 | 489.2538 | 527.4217
308.8 | 354.1061 | 382.2923 | 396.2907 | 405.2424 | 455.0285 | 488.8213 | 527.1312
309 | 354.0911 | 381.9889 | 395.8479 | 405.0847 | 455.0138 | 489.091 | 527.2588
309.2 | 353.8332 | 382.163 | 396.1628 | 405.1142 | 455.0433 | 489.1205 | 527.4306
309.4 | 353.6714 | 382.0009 | 396.0024 | 404.9536 | 454.7409 | 489.245 | 526.9859
309.6 | 353.6743 | 381.8596 | 396.0054 | 404.9565 | 455.1708 | 488.8213 | 527.2735
309.8 | 353.5424 | 381.7274 | 395.8745 | 404.8254 | 454.7557 | 488.9753 | 526.716
310 | 353.6923 | 381.7333 | 395.7377 | 404.8313 | 454.3346 | 488.4123 | 526.8642
310.2 | 353.3895 | 381.4299 | 395.7229 | 404.6736 | 455.1738 | 488.3976 | 526.7072
310.4 | 353.3865 | 381.5712 | 395.7199 | 404.3847 | 454.4592 | 488.3946 | 526.1349
310.6 | 353.2486 | 381.7214 | 395.7258 | 404.3907 | 454.0382 | 488.1161 | 526.5678
310.8 | 353.1136 | 381.2977 | 395.4493 | 404.6854 | 453.9048 | 488.2671 | 526.1497
311 | 353.2277 | 381.2678 | 394.9917 | 404.5129 | 454.0175 | 488.3799 | 525.9779
311.2 | 353.1077 | 381.1474 | 395.0153 | 404.5366 | 453.7565 | 487.9767 | 526.1438
311.4 | 353.6684 | 381.1325 | 394.7151 | 403.95 | 454.0264 | 488.6732 | 525.5598
311.6 | 353.0957 | 381.1355 | 395.0035 | 404.0959 | 453.6024 | 487.965 | 525.9897
311.8 | 352.8169 | 381.1445 | 394.8697 | 403.8189 | 453.6113 | 487.8316 | 525.8562
312 | 352.8258 | 380.7207 | 394.7358 | 403.8278 | 453.7624 | 487.6982 | 525.8651
312.2 | 352.8169 | 381.0002 | 394.5843 | 403.533 | 453.4689 | 487.5472 | 525.5716
312.4 | 352.673 | 380.5676 | 394.5843 | 403.8189 | 453.3266 | 487.5472 | 525.5716
312.6 | 352.5261 | 380.5646 | 394.724 | 403.5301 | 453.466 | 487.5442 | 525.5687
312.8 | 352.2353 | 380.5616 | 394.4356 | 403.67 | 453.1784 | 487.399 | 525.2811
313 | 352.2323 | 380.5586 | 394.4327 | 403.5241 | 453.1754 | 487.5383 | 525.2781
313.2 | 351.9415 | 380.4114 | 394.1443 | 403.3782 | 453.1725 | 487.1087 | 525.2752
313.4 | 351.8334 | 380.1588 | 394.3225 | 403.2708 | 452.9233 | 487.4285 | 525.0259
313.6 | 351.8036 | 380.4173 | 394.1503 | 403.0983 | 452.8937 | 486.6879 | 524.8541
313.8 | 351.5217 | 379.8464 | 394.1562 | 403.1042 | 452.8997 | 486.6938 | 525.0023
314 | 351.5217 | 379.8464 | 394.0135 | 402.9612 | 452.615 | 486.6938 | 524.86
314.2 | 351.5157 | 379.6962 | 394.0076 | 402.8124 | 452.4668 | 486.6879 | 525.2811
314.4 | 351.8125 | 379.7052 | 393.8737 | 402.8213 | 452.4756 | 486.839 | 524.8629
314.6 | 351.3719 | 379.552 | 393.7221 | 402.6695 | 452.3245 | 486.4035 | 524.7117
314.8 | 351.0811 | 379.549 | 393.8619 | 402.6665 | 452.3215 | 486.4006 | 524.4242
315 | 351.093 | 379.4167 | 393.4456 | 402.6783 | 452.191 | 486.2701 | 524.436
315.2 | 350.6374 | 379.2486 | 393.2793 | 403.0835 | 452.452 | 486.6732 | 524.6971
315.4 | 350.9431 | 379.2665 | 393.4397 | 402.3865 | 452.0428 | 486.122 | 524.2878
315.6 | 351.087 | 379.2665 | 393.297 | 402.5295 | 452.1852 | 486.122 | 524.2878
315.8 | 350.9521 | 379.1313 | 393.4485 | 402.3954 | 451.767 | 485.9886 | 523.8697
316 | 350.9491 | 379.2725 | 393.1602 | 401.9636 | 451.764 | 485.8434 | 523.8667
316.2 | 350.6852 | 379.1522 | 392.8985 | 402.2732 | 451.7877 | 486.0092 | 524.0326
316.4 | 350.5055 | 379.1163 | 392.863 | 401.8088 | 451.6099 | 485.8317 | 523.8549
316.6 | 350.6673 | 378.7015 | 393.0235 | 401.8266 | 451.4854 | 485.5649 | 523.3033
316.8 | 350.5174 | 378.984 | 392.7321 | 401.6777 | 451.4794 | 485.559 | 523.4397
317 | 350.3974 | 378.7195 | 392.6131 | 401.5584 | 451.5031 | 485.4403 | 523.4633
317.2 | 350.5174 | 378.5513 | 392.7321 | 401.6777 | 451.1948 | 485.559 | 523.4397
317.4 | 350.0857 | 378.2628 | 392.3012 | 401.3919 | 451.0525 | 485.4168 | 523.2974
317.6 | 350.2236 | 378.2569 | 392.5835 | 401.6718 | 451.0466 | 485.2687 | 523.1492
317.8 | 350.2355 | 378.5573 | 392.4514 | 401.3978 | 450.7738 | 484.996 | 523.161
318 | 350.0737 | 378.1067 | 392.2892 | 401.2371 | 450.8983 | 485.405 | 523.1433
318.2 | 350.0827 | 378.2599 | 392.0099 | 401.103 | 450.7649 | 484.845 | 522.5829
318.4 | 350.0946 | 378.1276 | 392.741 | 401.1149 | 450.2074 | 484.9989 | 523.3062
318.6 | 350.0827 | 377.9714 | 391.8657 | 400.8171 | 450.7649 | 484.845 | 522.4406
318.8 | 350.0857 | 377.9744 | 391.8687 | 400.963 | 450.4832 | 484.7057 | 522.5859
319 | 349.9597 | 377.8481 | 392.0308 | 400.9808 | 450.5009 | 484.5811 | 522.4611
319.2 | 349.7949 | 377.8272 | 391.7215 | 400.8171 | 450.1956 | 484.2761 | 522.2983
319.4 | 349.8038 | 378.1246 | 391.5863 | 400.5401 | 450.4891 | 484.4271 | 522.3071
319.6 | 349.4981 | 377.5298 | 392.2892 | 400.3795 | 450.1867 | 483.9828 | 522.8587
319.8 | 349.2222 | 377.2532 | 391.8687 | 400.8201 | 450.4832 | 484.1368 | 522.3012
320 | 349.519 | 377.8391 | 391.4451 | 400.5431 | 449.9228 | 483.8611 | 522.31
320.2 | 349.3841 | 377.5596 | 391.3099 | 400.2661 | 449.9317 | 483.87 | 522.0342
320.4 | 349.5011 | 377.3885 | 391.1388 | 400.3824 | 449.9051 | 483.7013 | 522.0078
320.6 | 348.7845 | 376.9589 | 391.1418 | 400.0995 | 449.7657 | 483.9887 | 522.0107
320.8 | 349.2162 | 377.2473 | 391.1418 | 400.2424 | 449.7657 | 483.8465 | 521.5837
321 | 349.2252 | 377.2563 | 391.1507 | 400.2513 | 449.6323 | 483.7131 | 521.5926
321.2 | 348.7965 | 376.9708 | 390.8654 | 400.2543 | 449.4929 | 483.5738 | 521.4532
321.4 | 349.7949 | 377.9714 | 391.2889 | 399.8166 | 449.9109 | 483.9916 | 521.1597
321.6 | 349.0515 | 376.7937 | 390.9767 | 399.9359 | 450.5989 | 483.3992 | 521.5632
321.8 | 348.7905 | 376.9648 | 390.571 | 399.8195 | 449.06 | 483.5679 | 521.3049
322 | 348.4967 | 376.8146 | 390.8534 | 399.8136 | 449.3388 | 483.4198 | 521.1567
322.2 | 348.6526 | 376.9708 | 390.577 | 399.6825 | 449.2083 | 483.1471 | 521.1685
322.4 | 348.3588 | 376.9648 | 390.4268 | 399.8195 | 448.7754 | 483.1412 | 520.878
322.6 | 349.2222 | 375.811 | 390.571 | 399.6766 | 449.06 | 483.1412 | 521.3049
322.8 | 348.5057 | 376.6794 | 390.7182 | 399.6795 | 448.7784 | 483.002 | 520.881
323 | 348.4908 | 377.2413 | 390.2708 | 398.95 | 448.7635 | 482.2761 | 520.5816
323.2 | 348.2209 | 376.2496 | 390.1445 | 399.3966 | 448.4967 | 483.0049 | 520.7416
323.4 | 348.0799 | 376.1084 | 390.1474 | 399.3996 | 448.4996 | 482.8656 | 520.6022
323.6 | 348.065 | 376.0935 | 390.1325 | 399.3848 | 448.2002 | 482.5665 | 520.5875
323.8 | 347.9271 | 375.9552 | 389.8501 | 399.2477 | 448.4908 | 482.7146 | 520.5934
324 | 347.9211 | 375.9492 | 389.9883 | 399.2419 | 448.2002 | 482.4243 | 520.4452
324.2 | 347.6393 | 376.0994 | 389.8501 | 399.1048 | 448.2061 | 482.2879 | 520.1664
324.4 | 347.7921 | 375.9642 | 389.7149 | 398.8278 | 448.215 | 482.2968 | 520.3176
324.6 | 347.4894 | 375.3723 | 388.9791 | 398.813 | 448.2002 | 482.5665 | 520.5875
324.8 | 347.6512 | 375.6787 | 389.7179 | 398.8307 | 448.5026 | 482.1575 | 520.0359
325 | 347.933 | 375.3842 | 389.5677 | 399.1107 | 447.6428 | 482.1516 | 519.3184
325.2 | 347.3395 | 375.5106 | 389.694 | 398.5212 | 447.9097 | 481.8495 | 520.0123
325.4 | 347.2195 | 375.5345 | 389.4295 | 398.4019 | 447.6487 | 481.5886 | 519.6089
325.6 | 347.0726 | 375.9642 | 389.4265 | 398.399 | 447.9304 | 481.5856 | 520.3176
325.8 | 346.9287 | 375.243 | 389.4265 | 398.399 | 447.3611 | 481.4434 | 519.8906
326 | 346.6379 | 374.9516 | 389.1352 | 398.1101 | 446.9312 | 481.4405 | 519.4608
326.2 | 346.485 | 374.9426 | 389.2704 | 397.8154 | 446.78 | 481.005 | 519.4519
326.4 | 346.494 | 375.3842 | 388.7026 | 397.9672 | 446.6465 | 481.2983 | 519.8877
326.6 | 346.7758 | 375.0898 | 388.985 | 398.1042 | 446.9253 | 482.1457 | 519.5972
326.8 | 346.7579 | 374.7834 | 389.1113 | 398.0865 | 447.1922 | 481.2747 | 519.0103
327 | 346.4791 | 375.0808 | 388.8319 | 398.0954 | 446.6317 | 481.2835 | 519.3037
327.2 | 346.488 | 374.8014 | 388.6967 | 397.6754 | 446.9253 | 481.0079 | 519.0279
327.4 | 346.4821 | 374.7954 | 388.8349 | 397.8124 | 446.6347 | 481.002 | 519.022
327.6 | 346.3322 | 374.6452 | 388.3964 | 397.8065 | 446.6288 | 480.9961 | 518.7314
327.8 | 346.2062 | 374.5189 | 388.4143 | 397.8242 | 446.3619 | 480.7294 | 518.7491
328 | 346.0593 | 374.6601 | 388.4113 | 397.5354 | 446.6436 | 481.0109 | 518.7462
328.2 | 345.9005 | 374.2125 | 388.2522 | 397.3777 | 446.6288 | 480.9961 | 519.3007
328.4 | 346.0504 | 374.5069 | 387.6814 | 397.5266 | 446.3501 | 480.7176 | 518.4528
328.6 | 345.9005 | 374.2125 | 387.9638 | 397.3777 | 446.2018 | 480.285 | 518.3045
328.8 | 345.7655 | 374.2215 | 388.117 | 397.2437 | 446.0685 | 480.5783 | 518.3134
329 | 345.6276 | 374.0832 | 387.9788 | 397.2495 | 445.932 | 480.2997 | 518.1769
329.2 | 345.6156 | 373.927 | 387.9668 | 397.3806 | 445.7779 | 480.5724 | 517.8806
329.4 | 345.3368 | 373.936 | 387.8316 | 397.2466 | 445.7867 | 480.2968 | 518.3163
329.6 | 345.7715 | 373.939 | 387.8346 | 397.1066 | 445.7897 | 480.0153 | 517.8923
329.8 | 345.043 | 373.7858 | 387.6814 | 396.9548 | 445.6385 | 479.8643 | 517.5988
330 | 344.8991 | 373.7858 | 387.2489 | 396.9548 | 445.4962 | 479.8643 | 517.8835
330.2 | 344.8991 | 373.3531 | 387.3931 | 396.2401 | 445.2115 | 479.2954 | 517.4565
330.4 | 344.8961 | 373.3501 | 387.5342 | 396.9518 | 445.4932 | 479.8613 | 517.7382
330.6 | 344.6232 | 373.7977 | 387.405 | 396.8237 | 445.2234 | 479.4494 | 517.4683
330.8 | 344.7462 | 373.3441 | 387.3841 | 396.5171 | 445.4873 | 479.571 | 517.3054
331 | 344.6172 | 373.3591 | 387.2549 | 396.5319 | 445.2174 | 479.5857 | 517.3201
331.2 | 344.7671 | 373.942 | 386.5399 | 396.1089 | 444.7964 | 479.3072 | 518.0376
331.4 | 344.4674 | 372.9204 | 386.9605 | 396.2401 | 445.0693 | 479.2954 | 517.1719
331.6 | 344.0357 | 372.7762 | 386.9605 | 396.0971 | 444.6423 | 479.1532 | 517.0295
331.8 | 344.3294 | 372.7822 | 386.9665 | 396.1031 | 444.6482 | 479.0168 | 516.8931
332 | 344.0357 | 372.632 | 386.6722 | 395.9542 | 444.6423 | 479.2954 | 517.0295
332.2 | 344.0506 | 372.5027 | 386.6871 | 395.969 | 444.657 | 479.0257 | 516.9019
332.4 | 344.1796 | 372.632 | 386.8163 | 395.8112 | 444.6423 | 479.1532 | 516.7449
332.6 | 344.0357 | 372.3435 | 386.6722 | 395.8112 | 444.2153 | 479.011 | 516.6026
332.8 | 344.3205 | 372.4847 | 386.6692 | 395.5224 | 444.2123 | 478.8658 | 516.4573
333 | 344.0267 | 372.1903 | 386.3748 | 395.5165 | 444.2065 | 478.5755 | 516.3091
333.2 | 344.0177 | 372.1813 | 386.3659 | 396.2224 | 444.1976 | 478.4244 | 516.4426
333.4 | 344.0177 | 372.9025 | 386.2217 | 395.5076 | 444.0553 | 477.7133 | 516.158
333.6 | 344.0357 | 372.1993 | 386.3838 | 395.2395 | 443.7884 | 478.4421 | 516.7449
333.8 | 344.3026 | 372.0341 | 386.0745 | 395.5047 | 443.7677 | 478.4215 | 516.155
334 | 344.0416 | 372.3495 | 386.1014 | 395.2454 | 443.9366 | 478.3057 | 515.8969
334.2 | 344.0357 | 372.1993 | 386.0954 | 395.2395 | 443.6461 | 478.0154 | 515.4641
334.4 | 344.0267 | 371.7576 | 385.6539 | 395.3736 | 443.4949 | 477.5799 | 515.8822
334.6 | 344.0357 | 372.1993 | 385.9513 | 394.8107 | 443.2191 | 477.8732 | 515.4641
334.8 | 344.3354 | 371.7785 | 385.5306 | 395.8231 | 443.3733 | 478.0272 | 515.4758
335 | 344.3324 | 372.064 | 385.5276 | 394.8195 | 443.3703 | 477.4553 | 515.4729
335.2 | 344.4793 | 371.7785 | 385.5306 | 394.6796 | 443.0886 | 477.4583 | 515.4758
335.4 | 344.4674 | 371.6224 | 385.2303 | 394.6678 | 442.9345 | 477.3043 | 515.1794
335.6 | 344.4584 | 371.7576 | 385.6539 | 394.8018 | 443.0679 | 476.5825 | 515.1706
335.8 | 344.7462 | 371.4692 | 385.6539 | 394.5159 | 442.7833 | 477.1532 | 515.3129
336 | 344.4644 | 371.4751 | 385.3715 | 394.5219 | 443.0738 | 476.8741 | 514.7495
336.2 | 344.1826 | 371.7696 | 385.3775 | 393.6701 | 442.6528 | 476.8801 | 514.7554
336.4 | 344.4674 | 372.0551 | 385.2303 | 394.3819 | 442.7921 | 477.0198 | 514.8948
336.6 | 344.7433 | 371.7546 | 385.0742 | 394.37 | 442.638 | 476.7224 | 514.7407
336.8 | 344.6143 | 371.4811 | 385.2333 | 393.6701 | 442.5105 | 476.5944 | 514.3285
337 | 344.6232 | 371.4901 | 385.2423 | 393.9649 | 442.2347 | 476.7461 | 514.0526
337.2 | 344.4793 | 371.0574 | 385.0981 | 394.5366 | 442.377 | 476.6032 | 514.4796
337.4 | 344.6143 | 371.3369 | 384.8008 | 393.956 | 442.2259 | 476.4514 | 513.9015
337.6 | 345.049 | 371.1956 | 384.8037 | 393.6731 | 442.2288 | 476.3116 | 513.9044
337.8 | 344.6143 | 371.3369 | 384.8008 | 393.956 | 441.9412 | 476.3086 | 514.0438
338 | 344.7492 | 371.0395 | 384.7918 | 393.9471 | 441.9323 | 476.1568 | 513.608
338.2 | 344.6203 | 371.0544 | 385.0951 | 393.676 | 441.6625 | 476.0288 | 513.7651
338.4 | 344.6172 | 371.1956 | 384.5154 | 393.6731 | 442.3711 | 475.7401 | 513.6198
338.6 | 344.4733 | 371.0514 | 384.5154 | 393.6731 | 441.9442 | 475.7401 | 513.4775
338.8 | 344.6023 | 370.8922 | 384.5005 | 393.3724 | 441.6447 | 475.7253 | 513.4628
339 | 344.6023 | 370.8922 | 384.5005 | 393.0865 | 441.6447 | 475.5825 | 513.1782
339.2 | 344.6113 | 370.6127 | 384.3652 | 393.3813 | 441.6536 | 475.7342 | 513.3293
339.4 | 344.6053 | 371.4721 | 385.0802 | 393.0895 | 441.5054 | 476.014 | 513.0387
339.6 | 344.7373 | 370.8833 | 384.3473 | 393.0777 | 441.3513 | 475.5736 | 512.7424
339.8 | 344.4614 | 371.4721 | 384.2151 | 393.5183 | 441.363 | 475.1568 | 512.8964
340 | 344.3264 | 370.3273 | 384.3682 | 393.0984 | 441.5143 | 474.8799 | 512.6207
340.2 | 344.4494 | 370.3063 | 383.9148 | 393.0777 | 440.0704 | 475.0021 | 512.6
340.4 | 344.1796 | 370.4685 | 383.9327 | 392.6666 | 440.942 | 474.5912 | 512.6177
340.6 | 344.3145 | 370.4595 | 383.9237 | 392.6577 | 440.6485 | 474.5824 | 512.1819
340.8 | 344.4494 | 370.1621 | 383.6264 | 392.2163 | 440.4973 | 474.2878 | 511.1769
341 | 344.3264 | 370.183 | 383.7915 | 392.6695 | 440.6603 | 474.4514 | 511.6244
341.2 | 344.0267 | 370.0269 | 383.7795 | 392.5141 | 440.6485 | 474.4395 | 511.7549
341.4 | 344.0297 | 370.1741 | 383.6384 | 392.5171 | 440.6514 | 474.1567 | 511.9002
341.6 | 344.1855 | 370.186 | 383.7945 | 392.3846 | 440.3787 | 473.8828 | 511.3427
341.8 | 343.8918 | 370.0358 | 383.5002 | 392.2343 | 440.3728 | 474.0198 | 511.6215
342 | 344.0357 | 370.1801 | 383.5002 | 392.5231 | 440.3728 | 474.0198 | 511.7638
342.2 | 343.7419 | 369.0203 | 383.2058 | 392.5171 | 440.5091 | 473.5852 | 511.1886
342.4 | 344.0416 | 369.8976 | 383.2177 | 391.9514 | 439.5247 | 473.8828 | 511.0581
342.6 | 343.7448 | 369.7444 | 383.2088 | 392.0869 | 440.0851 | 473.8739 | 511.3339
342.8 | 343.7419 | 369.7414 | 383.0616 | 391.795 | 439.9399 | 473.5852 | 510.904
343 | 343.7269 | 369.0053 | 382.7583 | 391.9245 | 439.9251 | 473.2847 | 511.1739
343.2 | 343.7448 | 369.8886 | 382.9204 | 391.5092 | 439.8005 | 473.1596 | 510.9069
343.4 | 343.6039 | 369.3147 | 383.0676 | 391.3677 | 439.5188 | 473.4483 | 510.6252
343.6 | 343.7389 | 369.1615 | 382.9145 | 391.792 | 439.6523 | 473.2965 | 510.7588
343.8 | 343.7598 | 368.894 | 382.7912 | 391.3797 | 439.3884 | 473.8887 | 511.064
344 | 343.2923 | 369.2908 | 382.7553 | 391.1994 | 439.4951 | 472.996 | 510.317
344.2 | 343.7538 | 369.1764 | 382.7852 | 391.2292 | 439.2401 | 473.1684 | 510.4888
344.4 | 343.4511 | 369.1615 | 382.4819 | 391.2143 | 439.3677 | 472.7251 | 510.1895
344.6 | 343.466 | 369.1764 | 383.0736 | 390.6516 | 439.0978 | 473.3113 | 510.6311
344.8 | 343.1513 | 369.0053 | 382.47 | 390.9135 | 439.2135 | 472.8561 | 510.1777
345 | 343.1543 | 368.8641 | 382.473 | 391.0609 | 438.9319 | 472.4305 | 510.0383
345.2 | 343.1543 | 369.0083 | 382.3288 | 390.7721 | 439.0742 | 472.4305 | 510.0383
345.4 | 343.1633 | 368.873 | 382.1936 | 390.9254 | 439.083 | 472.4393 | 509.7625
345.6 | 342.7405 | 368.7378 | 382.2025 | 390.79 | 438.9496 | 472.1625 | 509.7713
345.8 | 342.8755 | 368.5846 | 382.1936 | 390.7811 | 438.7984 | 472.1536 | 509.6202
346 | 342.7316 | 368.4403 | 382.1936 | 390.3477 | 438.9407 | 472.1536 | 509.7625
346.2 | 342.5906 | 368.5876 | 382.1965 | 390.6396 | 438.659 | 471.8708 | 509.1961
346.4 | 342.7346 | 368.4433 | 381.9082 | 390.6396 | 438.659 | 471.8708 | 509.1961
346.6 | 342.2849 | 368.4254 | 381.7461 | 390.3329 | 438.4989 | 471.8531 | 508.8939
346.8 | 342.4527 | 368.4493 | 381.9142 | 390.5012 | 438.5226 | 471.8768 | 509.0597
347 | 342.5996 | 368.1638 | 381.6288 | 390.3597 | 438.5255 | 471.8797 | 509.0627
347.2 | 342.4497 | 368.3021 | 381.9112 | 390.3537 | 438.5197 | 471.7309 | 508.9145
347.4 | 342.3028 | 368.0107 | 381.764 | 390.0619 | 438.2321 | 471.5851 | 508.7692
347.6 | 342.3028 | 368.1549 | 381.6198 | 390.2063 | 438.0897 | 471.4422 | 508.4846
347.8 | 342.1559 | 368.1519 | 381.4727 | 390.0589 | 437.6599 | 471.4393 | 508.4817
348 | 342.1589 | 367.8664 | 381.1873 | 390.0619 | 438.0897 | 471.1565 | 508.4846
348.2 | 342.1679 | 368.0196 | 381.4846 | 389.782 | 438.0986 | 471.5939 | 508.3511
348.4 | 341.883 | 368.0226 | 381.055 | 389.785 | 437.817 | 471.0254 | 508.354
348.6 | 341.7242 | 367.8634 | 381.1843 | 389.9145 | 437.6599 | 470.8678 | 508.197
348.8 | 341.883 | 367.5899 | 381.055 | 389.785 | 437.6746 | 470.8826 | 507.9271
349 | 341.8681 | 367.8634 | 381.0401 | 389.7701 | 437.5175 | 470.8678 | 507.7701
349.2 | 341.5833 | 367.5779 | 381.1873 | 389.773 | 437.5204 | 470.8707 | 507.7729
349.4 | 341.7272 | 367.7222 | 380.8989 | 389.4842 | 437.5204 | 470.2993 | 507.7729
349.6 | 341.4483 | 367.5869 | 380.7637 | 389.4932 | 437.5294 | 470.451 | 507.6395
349.8 | 341.5803 | 367.2865 | 381.0401 | 389.4812 | 436.806 | 470.4392 | 507.3431
350 | 341.5893 | 367.4397 | 380.6165 | 389.4902 | 437.5264 | 470.4481 | 507.6366
350.2 | 341.2955 | 367.5779 | 380.7547 | 389.4842 | 436.8089 | 469.8706 | 506.919
350.4 | 341.1635 | 367.013 | 380.9109 | 389.3517 | 437.9593 | 470.4539 | 508.0694
350.6 | 341.2925 | 367.2865 | 380.3192 | 389.1924 | 436.806 | 470.0106 | 506.9161
350.8 | 341.4454 | 367.2955 | 380.3282 | 389.3458 | 436.8148 | 469.7337 | 507.0673
351 | 341.0256 | 367.019 | 380.3401 | 389.0688 | 436.8267 | 469.8884 | 506.9367
351.2 | 340.3001 | 366.436 | 379.7574 | 389.785 | 437.1053 | 470.4539 | 507.3578
351.4 | 341.1337 | 367.1273 | 380.3043 | 388.8886 | 436.5065 | 469.71 | 506.9014
351.6 | 341.0077 | 367.001 | 380.3222 | 388.7621 | 436.5242 | 469.5849 | 506.6344
351.8 | 340.8518 | 366.9891 | 380.0219 | 389.039 | 436.3701 | 469.2874 | 506.6227
352 | 340.7258 | 366.8628 | 380.0398 | 388.9125 | 436.2455 | 469.448 | 506.3557
352.2 | 341.0137 | 366.7186 | 380.0398 | 388.9125 | 436.2455 | 469.448 | 506.3557
352.4 | 341.0196 | 366.8687 | 380.0457 | 388.774 | 436.2514 | 469.4539 | 506.0769
352.6 | 340.7079 | 366.8448 | 380.0219 | 388.6057 | 436.0855 | 469.4302 | 506.1957
352.8 | 340.7198 | 366.7126 | 379.7455 | 388.4732 | 435.955 | 469.2992 | 505.7805
353 | 340.4171 | 367.563 | 379.8747 | 388.6027 | 436.7941 | 468.713 | 506.4774
353.2 | 340.7198 | 366.2799 | 379.8896 | 388.3288 | 436.0973 | 469.1563 | 505.7805
353.4 | 340.5789 | 366.2829 | 379.8926 | 388.6206 | 436.2426 | 468.8735 | 505.4988
353.6 | 340.2881 | 366.5684 | 379.4571 | 388.3288 | 435.8127 | 468.5848 | 505.4959
353.8 | 340.3031 | 366.2948 | 379.472 | 388.4882 | 435.6852 | 468.5996 | 505.3683
354 | 340.4321 | 366.2799 | 379.7455 | 388.3288 | 435.6703 | 468.5848 | 505.2112
354.2 | 340.4321 | 366.2799 | 379.6013 | 388.4732 | 435.2434 | 468.8705 | 505.2112
354.4 | 340.1532 | 365.8562 | 379.4661 | 387.9045 | 435.5369 | 468.5937 | 505.2201
354.6 | 340.5879 | 365.8592 | 379.3248 | 388.3407 | 435.1129 | 468.5967 | 504.7961
354.8 | 340.1323 | 365.8353 | 379.3009 | 387.8836 | 435.3739 | 468.5731 | 504.7725
355 | 340.0093 | 366.1446 | 379.1777 | 387.76 | 435.11 | 468.308 | 504.6508
355.2 | 340.7437 | 366.7365 | 379.6252 | 387.3417 | 434.8401 | 468.037 | 505.2348
355.4 | 339.7215 | 365.7119 | 379.1777 | 387.9045 | 434.8253 | 468.0222 | 504.2239
355.6 | 339.9973 | 365.7 | 378.8773 | 387.7481 | 434.9558 | 467.5818 | 504.2121
355.8 | 339.7125 | 365.5587 | 379.0245 | 387.8955 | 434.8164 | 467.4419 | 503.9304
356 | 339.7245 | 365.4265 | 379.0365 | 387.4742 | 434.5436 | 467.7395 | 503.6575
356.2 | 339.7215 | 365.5677 | 378.8893 | 387.76 | 434.5406 | 467.4507 | 503.7969
356.4 | 339.7155 | 365.4175 | 378.8833 | 387.3208 | 434.9617 | 467.1591 | 503.6487
356.6 | 339.7185 | 365.5647 | 378.8864 | 387.6126 | 434.5377 | 467.1621 | 503.367
356.8 | 339.7275 | 365.4294 | 378.8953 | 387.3328 | 434.5466 | 467.0281 | 503.2335
357 | 339.5656 | 365.4115 | 378.589 | 387.4593 | 434.3866 | 467.0103 | 503.0735
357.2 | 339.5805 | 365.138 | 378.4597 | 387.1853 | 434.259 | 466.8822 | 502.519
357.4 | 339.2928 | 365.138 | 378.7481 | 387.1853 | 434.1167 | 466.7394 | 502.6613
357.6 | 339.2957 | 365.141 | 378.4628 | 387.3328 | 434.1196 | 466.4566 | 502.095
357.8 | 339.7155 | 365.129 | 378.8833 | 386.8875 | 434.1078 | 466.5876 | 502.2255
358 | 339.2808 | 365.1261 | 378.3036 | 386.8846 | 433.9625 | 466.4418 | 501.7956
358.2 | 339.122 | 365.3996 | 378.0003 | 386.1475 | 433.8055 | 465.9984 | 501.9232
358.4 | 339.2808 | 364.8376 | 378.3036 | 386.7401 | 433.8202 | 466.1561 | 501.3687
358.6 | 339.0049 | 364.9938 | 378.3156 | 386.752 | 433.4051 | 465.8821 | 500.9535
358.8 | 338.996 | 364.8406 | 378.0182 | 386.4542 | 433.5385 | 465.7304 | 500.8023
359 | 339.2778 | 364.8346 | 378.0123 | 386.4483 | 433.248 | 465.5816 | 500.6541
359.2 | 338.99 | 364.6904 | 378.0123 | 386.7371 | 433.248 | 465.4388 | 500.0849
359.4 | 338.99 | 364.6904 | 377.8681 | 386.4483 | 433.1057 | 465.4388 | 499.8002
359.6 | 338.8551 | 364.2667 | 377.5887 | 386.4572 | 432.8299 | 465.162 | 499.8091
359.8 | 338.7082 | 364.5521 | 377.5857 | 386.1654 | 432.9692 | 465.3018 | 499.6638
360 | 338.7022 | 364.2577 | 378.0123 | 386.4483 | 432.6787 | 464.8673 | 499.0887
360.2 | 338.999 | 364.4109 | 377.5887 | 386.1684 | 432.5453 | 464.7333 | 499.0975
360.4 | 338.5613 | 364.1165 | 377.2944 | 386.1624 | 432.6817 | 464.5845 | 498.8069
360.6 | 338.1296 | 364.2607 | 377.2944 | 386.018 | 432.5393 | 464.5845 | 498.5223
360.8 | 338.7052 | 364.2607 | 377.2944 | 386.1624 | 432.397 | 464.1559 | 498.2376
361 | 338.5732 | 363.9842 | 377.3063 | 385.8855 | 432.1242 | 463.882 | 498.2494
361.2 | 338.5732 | 364.1284 | 377.1621 | 385.8855 | 432.1242 | 463.882 | 497.1109
361.4 | 338.1385 | 363.9812 | 377.015 | 385.8825 | 431.979 | 463.5933 | 497.2502
361.6 | 337.9857 | 363.6838 | 377.006 | 385.8736 | 431.9701 | 463.2987 | 496.8145
361.8 | 338.1296 | 363.828 | 376.8618 | 385.7291 | 431.6855 | 463.1558 | 496.6722
362 | 338.1325 | 363.6867 | 376.8648 | 385.4433 | 431.8307 | 463.0159 | 496.3904
362.2 | 337.7038 | 363.6897 | 376.5794 | 385.4463 | 431.549 | 462.876 | 495.9665
362.4 | 338.7141 | 363.1158 | 376.8708 | 385.3048 | 431.552 | 462.3075 | 495.9694
362.6 | 337.7008 | 363.5425 | 376.7206 | 385.2988 | 431.4037 | 462.5873 | 495.3943
362.8 | 337.7068 | 363.26 | 376.7266 | 385.3048 | 431.2674 | 462.3075 | 495.2578
363 | 337.431 | 363.272 | 376.4502 | 385.0279 | 430.9945 | 462.1764 | 494.9849
363.2 | 337.7038 | 363.257 | 376.4352 | 385.1574 | 430.8375 | 462.0188 | 494.5433
363.4 | 337.419 | 363.4043 | 376.1498 | 385.016 | 430.8404 | 461.736 | 494.2616
363.6 | 337.413 | 363.1098 | 376.1439 | 384.5767 | 430.8345 | 461.5873 | 494.1134
363.8 | 337.2751 | 362.9716 | 376.1498 | 385.016 | 430.8404 | 461.5932 | 493.55
364 | 337.1103 | 362.8064 | 375.9848 | 384.5618 | 430.3928 | 461.2868 | 493.5294
364.2 | 336.9873 | 362.8273 | 376.0057 | 384.4383 | 430.2712 | 460.736 | 493.123
364.4 | 337.1222 | 362.8184 | 375.8525 | 384.2849 | 429.8353 | 460.5842 | 492.6872
364.6 | 336.9783 | 362.6742 | 375.9967 | 384.4293 | 429.693 | 460.2985 | 492.6872
364.8 | 336.8315 | 362.3827 | 375.5612 | 384.1375 | 429.6901 | 460.2955 | 492.3997
365 | 336.8374 | 362.3887 | 375.5672 | 384.1434 | 429.5536 | 459.8728 | 491.9786
365.2 | 336.8404 | 362.3917 | 375.2818 | 384.002 | 429.6989 | 459.8758 | 491.4123
365.4 | 336.6905 | 362.0973 | 375.2758 | 383.8516 | 429.2661 | 459.727 | 491.4064
365.6 | 336.7025 | 361.965 | 375.1436 | 383.7191 | 429.1356 | 459.5959 | 491.2758
365.8 | 336.5317 | 361.9381 | 375.2609 | 383.6922 | 428.8243 | 459.4265 | 490.5378
366 | 336.4057 | 362.1002 | 375.1346 | 383.7101 | 428.842 | 459.0156 | 490.2708
366.2 | 336.5466 | 361.8088 | 375.1317 | 383.5627 | 428.6968 | 458.8698 | 490.1255
366.4 | 336.1268 | 361.6765 | 374.5668 | 383.4303 | 428.9932 | 459.0245 | 490.4219
366.6 | 336.2558 | 361.6616 | 374.9845 | 383.4153 | 428.4092 | 458.5811 | 489.6956
366.8 | 336.2707 | 361.2438 | 374.5668 | 383.2858 | 428.424 | 458.5959 | 489.2834
367 | 336.1209 | 361.2379 | 374.1283 | 383.2799 | 427.9911 | 457.7328 | 488.8506
367.2 | 335.9799 | 361.5293 | 374.4197 | 383.1384 | 427.5671 | 457.7357 | 487.8572
367.4 | 335.9829 | 361.8207 | 374.4227 | 382.997 | 427.5701 | 457.3101 | 488.4295
367.6 | 335.6802 | 361.0847 | 374.1194 | 382.8376 | 427.6976 | 457.2953 | 487.9878
367.8 | 335.6862 | 360.8022 | 373.9811 | 382.6992 | 427.4189 | 457.1583 | 487.7091
368 | 335.5482 | 361.0966 | 373.9871 | 382.7051 | 427.2825 | 456.8785 | 487.288
368.2 | 335.83 | 360.9464 | 373.837 | 382.4103 | 427.1342 | 456.7297 | 486.9975
368.4 | 335.5393 | 360.7992 | 373.9781 | 382.5518 | 427.1313 | 456.2982 | 486.8522
368.6 | 335.3834 | 360.643 | 373.6779 | 382.251 | 426.8348 | 456.2863 | 486.5558
368.8 | 335.2574 | 360.2282 | 373.5516 | 382.1245 | 426.4256 | 455.8755 | 486.2888
369 | 335.1285 | 360.3874 | 373.2782 | 381.995 | 426.4404 | 455.8902 | 486.1612
369.2 | 335.1135 | 360.3725 | 373.2632 | 381.98 | 426.4256 | 455.4469 | 485.7195
369.4 | 334.6818 | 360.3725 | 373.4074 | 381.4023 | 425.8564 | 455.0182 | 484.581
369.6 | 334.6729 | 359.9308 | 372.8217 | 381.8267 | 425.8475 | 455.438 | 485.1415
369.8 | 335.1046 | 360.3635 | 372.5334 | 381.9711 | 426.1321 | 453.8665 | 484.5722
370 | 334.5319 | 359.9338 | 372.8247 | 381.5408 | 425.2811 | 454.7266 | 484.5751
370.2 | 334.403 | 359.9488 | 372.8397 | 381.4113 | 425.4383 | 454.4557 | 484.4475
370.4 | 334.529 | 359.7866 | 372.6776 | 381.3934 | 425.2782 | 454.438 | 484.0029
370.6 | 334.3731 | 359.6304 | 372.3772 | 380.9482 | 424.9818 | 454.1404 | 483.5642
370.8 | 334.0972 | 359.4981 | 372.5334 | 380.9601 | 424.9936 | 454.1522 | 483.149
371 | 334.2441 | 359.5011 | 372.3922 | 380.8187 | 424.7119 | 453.4408 | 483.0096
371.2 | 334.0972 | 359.2097 | 372.1008 | 380.6713 | 424.709 | 453.1521 | 482.5797
371.4 | 333.9623 | 359.2186 | 372.1098 | 380.5358 | 424.5755 | 453.0181 | 482.5886
371.6 | 333.9682 | 358.7919 | 371.8274 | 380.5417 | 424.2967 | 452.7383 | 482.1674
371.8 | 333.9623 | 358.6417 | 371.6772 | 379.6693 | 424.1486 | 452.5895 | 481.877
372 | 333.6714 | 358.783 | 371.8184 | 380.2439 | 423.8609 | 452.4437 | 481.7317
372.2 | 333.5246 | 358.4915 | 371.5271 | 380.0965 | 423.858 | 452.2978 | 481.4441
372.4 | 333.3837 | 358.4945 | 371.5301 | 380.0995 | 423.434 | 451.8722 | 480.7355
372.6 | 333.3837 | 358.3503 | 371.2417 | 379.8107 | 423.2917 | 451.7293 | 480.7355
372.8 | 333.3867 | 358.209 | 371.1005 | 379.5248 | 422.8677 | 451.3037 | 480.0269
373 | 333.0959 | 357.9176 | 371.0975 | 379.2329 | 423.2917 | 451.3007 | 480.1662
373.2 | 332.9251 | 358.0349 | 370.9265 | 379.0616 | 422.5535 | 450.7027 | 479.7128
373.4 | 332.946 | 357.9116 | 370.8032 | 379.227 | 422.5742 | 450.7234 | 479.3064
373.6 | 332.6462 | 357.7554 | 370.3587 | 378.9262 | 422.5623 | 450.2829 | 479.1523
373.8 | 332.4994 | 357.464 | 370.3557 | 378.9232 | 422.1324 | 450.2799 | 478.8647
374 | 332.5053 | 357.47 | 370.2175 | 378.9292 | 420.9998 | 449.7144 | 478.4437
374.2 | 332.3763 | 357.3407 | 370.2324 | 378.5108 | 421.7262 | 450.0149 | 478.3161
374.4 | 332.3823 | 357.3466 | 369.8058 | 378.3724 | 421.7321 | 450.0208 | 478.4642
374.6 | 332.1064 | 357.3586 | 369.962 | 378.3843 | 421.4593 | 448.7468 | 477.9068
374.8 | 332.0826 | 356.902 | 369.6497 | 378.216 | 421.4356 | 449.1518 | 477.4563
375 | 332.2384 | 356.6255 | 369.5175 | 377.7947 | 420.8782 | 448.3064 | 477.3257
375.2 | 331.8037 | 356.4783 | 369.5145 | 378.0805 | 421.4445 | 448.4463 | 477.0381
375.4 | 331.9178 | 356.4484 | 369.4846 | 377.7618 | 420.7033 | 448.4167 | 477.0087
375.6 | 331.7738 | 356.4484 | 369.3405 | 378.0507 | 420.561 | 447.9881 | 476.151
375.8 | 331.3481 | 356.1659 | 368.9139 | 377.1901 | 420.4246 | 447.7083 | 475.871
376 | 331.3451 | 356.1629 | 368.6225 | 377.0427 | 420.564 | 447.7054 | 475.5822
376.2 | 331.234 | 355.9073 | 368.5112 | 377.0755 | 420.0272 | 447.4521 | 475.4717
376.4 | 330.5056 | 355.7542 | 368.5022 | 377.0666 | 419.7338 | 448.0147 | 475.1769
376.6 | 330.7934 | 355.1772 | 369.2231 | 376.7777 | 419.876 | 446.5861 | 474.8909
376.8 | 330.9193 | 355.4478 | 368.196 | 376.3265 | 419.289 | 446.4255 | 474.5873
377 | 330.6435 | 355.1713 | 368.2079 | 376.194 | 419.3009 | 446.1516 | 474.5991
377.2 | 330.5056 | 355.033 | 367.7813 | 376.0556 | 419.0222 | 446.0146 | 474.0332
377.4 | 330.3826 | 355.0539 | 367.6581 | 376.2209 | 418.9005 | 445.8924 | 473.6249
377.6 | 329.6451 | 354.7476 | 367.4959 | 375.7697 | 418.4558 | 445.589 | 473.4643
377.8 | 330.2028 | 354.1527 | 367.478 | 375.6074 | 418.8651 | 445.2855 | 472.8747
378 | 330.0589 | 354.5854 | 367.478 | 375.7518 | 418.1534 | 444.9997 | 472.7317
378.2 | 329.9269 | 354.1646 | 366.9133 | 376.4859 | 418.7346 | 444.0114 | 472.7435
378.4 | 329.924 | 354.0174 | 366.6219 | 375.1831 | 417.8777 | 444.8657 | 472.4546
378.6 | 329.6391 | 354.0204 | 366.9133 | 374.7528 | 417.596 | 444.2972 | 472.0287
378.8 | 329.6421 | 354.0234 | 366.772 | 374.9002 | 417.599 | 444.3001 | 471.6028
379 | 329.3603 | 353.5967 | 366.3455 | 374.4729 | 417.4626 | 444.0203 | 471.1798
379.2 | 329.3394 | 353.5758 | 366.3246 | 374.452 | 417.1572 | 443.8568 | 471.0161
379.4 | 329.3364 | 353.4286 | 365.889 | 374.0157 | 416.7273 | 443.1395 | 471.0132
379.6 | 329.0605 | 353.152 | 365.901 | 373.8832 | 416.3122 | 443.1513 | 470.4532
379.8 | 328.9315 | 353.167 | 365.7718 | 373.7538 | 416.1847 | 442.8803 | 470.1819
380 | 327.9153 | 353.0138 | 365.6186 | 373.6004 | 416.1758 | 442.7286 | 469.8871
380.2 | 328.7727 | 352.8636 | 365.3242 | 373.45 | 416.1699 | 442.5799 | 469.4524
380.4 | 328.4849 | 352.4309 | 365.3242 | 372.7278 | 415.6006 | 442.0084 | 469.1664
380.6 | 328.2061 | 352.5841 | 365.1891 | 373.1701 | 415.6095 | 442.0172 | 468.8893
380.8 | 328.1971 | 353.152 | 365.1801 | 372.8723 | 415.316 | 441.7226 | 468.4516
381 | 328.332 | 352.4219 | 364.8828 | 372.7189 | 415.1648 | 441.428 | 468.5857
381.2 | 327.7803 | 352.1574 | 364.6183 | 372.7428 | 414.9038 | 441.3088 | 468.4664
381.4 | 327.7654 | 351.854 | 364.6033 | 373.0167 | 415.316 | 441.0083 | 468.0227
381.6 | 327.4895 | 351.7217 | 364.4711 | 372.3065 | 414.6162 | 440.5915 | 467.8915
381.8 | 327.3217 | 351.842 | 364.1589 | 372.2826 | 414.3079 | 440.5678 | 467.2961
382 | 327.3247 | 351.2681 | 363.8735 | 371.9967 | 414.3109 | 440.2851 | 466.8701
382.2 | 327.1957 | 350.9946 | 363.8884 | 371.7228 | 413.7564 | 439.8712 | 466.8849
382.4 | 327.0638 | 351.1508 | 363.612 | 371.5904 | 413.6259 | 439.7402 | 466.4678
382.6 | 326.3323 | 350.9946 | 363.3117 | 371.5784 | 413.6141 | 439.2998 | 466.5989
382.8 | 326.89 | 350.8324 | 363.2938 | 371.416 | 413.454 | 439.1392 | 465.8664
383 | 326.7372 | 350.6792 | 363.1406 | 371.1183 | 413.1605 | 438.8446 | 465.5716
383.2 | 326.884 | 350.538 | 362.8553 | 370.5435 | 412.7365 | 438.2761 | 465.0027
383.4 | 326.6052 | 350.4027 | 362.72 | 370.4081 | 413.1723 | 438.4278 | 465.1545
383.6 | 326.4583 | 350.3997 | 362.717 | 370.4051 | 412.4578 | 438.4248 | 464.7227
383.8 | 326.1735 | 349.97 | 362.4316 | 370.4081 | 412.4607 | 438.1421 | 464.5827
384 | 326.1794 | 349.976 | 362.4376 | 370.1252 | 412.182 | 438.0051 | 464.3026
384.2 | 325.8916 | 349.8318 | 362.2935 | 369.9808 | 411.8974 | 437.8622 | 464.3026
384.4 | 325.7537 | 349.6935 | 362.1553 | 369.6979 | 411.6187 | 437.4395 | 463.5937
384.6 | 325.7358 | 349.5314 | 361.9931 | 369.6799 | 411.3163 | 436.9932 | 463.576
384.8 | 325.4629 | 349.5463 | 361.5755 | 369.2616 | 411.3311 | 436.5794 | 463.1619
385 | 325.1751 | 349.5463 | 361.4314 | 369.4061 | 411.0464 | 436.2936 | 463.1619
385.2 | 325.4539 | 349.5374 | 361.4224 | 369.1082 | 411.3222 | 436.2848 | 462.7241
385.4 | 325.1841 | 349.2668 | 361.4403 | 369.1262 | 410.6284 | 436.1596 | 462.313
385.6 | 324.8753 | 348.9575 | 361.131 | 368.8164 | 410.4653 | 435.9961 | 462.2923
385.8 | 324.8873 | 349.1136 | 360.5663 | 368.2506 | 410.3349 | 434.865 | 461.5892
386 | 324.8783 | 348.672 | 360.8457 | 368.3861 | 410.1837 | 435.4276 | 461.7233
386.2 | 324.0089 | 348.2363 | 360.5543 | 368.0943 | 410.1807 | 435.5675 | 461.0056
386.4 | 324.3116 | 348.8252 | 360.2779 | 368.2506 | 410.0502 | 435.1507 | 461.1604
386.6 | 324.1547 | 348.2363 | 359.9776 | 367.8054 | 409.7538 | 434.5674 | 461.1485
386.8 | 324.4436 | 348.2363 | 360.2659 | 368.0943 | 409.4691 | 434.5674 | 460.5766
387 | 323.8753 | 347.8156 | 359.9895 | 367.8174 | 409.1963 | 434.4363 | 460.4455
387.2 | 323.8783 | 347.3859 | 360.5692 | 367.5315 | 409.3416 | 433.582 | 459.7336
387.4 | 323.5929 | 347.6803 | 359.4218 | 367.1042 | 408.6359 | 433.7309 | 459.7396
387.6 | 323.7326 | 347.3859 | 359.1274 | 366.9538 | 408.3454 | 433.7249 | 459.4477
387.8 | 322.9857 | 347.0795 | 358.9653 | 367.0803 | 408.1853 | 433.5643 | 459.7159
388 | 323.1526 | 347.3889 | 358.9862 | 366.8123 | 408.3483 | 433.1564 | 459.1647
388.2 | 323.1284 | 347.0765 | 359.3949 | 366.4996 | 408.04 | 432.99 | 458.7122
388.4 | 323.0009 | 346.806 | 358.9803 | 366.5175 | 407.7732 | 432.5791 | 458.444
388.6 | 322.8581 | 346.6647 | 358.6949 | 366.2317 | 407.6338 | 432.582 | 458.304
388.8 | 322.7124 | 346.5205 | 358.4065 | 365.9428 | 407.4915 | 432.1534 | 458.018
389 | 322.5697 | 346.3792 | 358.2653 | 365.9458 | 407.2098 | 431.8706 | 457.4492
389.2 | 322.424 | 346.0908 | 358.1211 | 365.657 | 406.9251 | 431.5849 | 457.4492
389.4 | 322.4058 | 345.9286 | 357.959 | 365.3502 | 406.7651 | 431.1385 | 457.0025
389.6 | 322.1143 | 345.9286 | 357.8149 | 365.2057 | 406.6228 | 431.1385 | 456.8596
389.8 | 322.1143 | 345.9286 | 357.5265 | 365.2057 | 406.3381 | 430.9957 | 456.8596
390 | 321.9867 | 345.8023 | 357.4002 | 365.0793 | 406.3559 | 431.0134 | 456.4484
390.2 | 321.8228 | 345.6402 | 357.2381 | 364.9169 | 406.0535 | 430.567 | 456.1447
390.4 | 321.6892 | 345.3636 | 357.2501 | 364.7844 | 405.923 | 430.2932 | 456.1566
390.6 | 321.5344 | 345.4989 | 357.0969 | 364.4866 | 405.6295 | 430.1414 | 455.5758
390.8 | 321.3856 | 345.2075 | 356.8056 | 364.4836 | 405.3419 | 429.8527 | 455.5728
391 | 321.252 | 345.2194 | 356.6733 | 364.2067 | 405.3537 | 429.5788 | 455.5847
391.2 | 320.8238 | 344.9399 | 356.2498 | 364.0713 | 405.078 | 429.302 | 454.8787
391.4 | 321.0911 | 344.6276 | 356.0817 | 363.9029 | 404.7697 | 429.1354 | 454.7121
391.6 | 320.5233 | 344.3541 | 356.0966 | 363.3401 | 404.4998 | 428.8645 | 454.298
391.8 | 320.5293 | 344.2158 | 355.9584 | 363.4905 | 404.3634 | 428.7275 | 454.018
392 | 320.2318 | 343.9214 | 355.6641 | 363.4846 | 404.0729 | 428.7216 | 454.0121
392.2 | 320.2227 | 344.0566 | 355.6551 | 363.1868 | 403.9217 | 428.2841 | 453.7173
392.4 | 319.9585 | 343.5066 | 355.5378 | 363.2137 | 403.6637 | 428.1679 | 453.4579
392.6 | 320.2106 | 343.7563 | 355.3548 | 362.5971 | 403.6252 | 427.9866 | 453.2766
392.8 | 319.3452 | 344.1979 | 354.3545 | 362.6061 | 403.3494 | 428.1383 | 453.4284
393 | 319.6397 | 343.3355 | 354.9342 | 362.4646 | 403.4948 | 427.5698 | 453.0024
393.2 | 319.6337 | 343.3295 | 354.9283 | 362.3143 | 403.2042 | 427.421 | 452.5676
393.4 | 320.2378 | 343.7831 | 355.67 | 361.9019 | 403.2249 | 426.7273 | 451.3016
393.6 | 319.3392 | 342.8938 | 354.4927 | 361.878 | 402.632 | 426.8466 | 451.7069
393.8 | 318.908 | 342.8998 | 354.2103 | 361.884 | 402.4955 | 426.8525 | 451.7128
394 | 319.2025 | 342.6143 | 354.2133 | 361.7425 | 402.0716 | 426.5697 | 451.2868
394.2 | 318.9171 | 342.4761 | 353.9309 | 361.6041 | 401.7928 | 426.147 | 451.2927
394.4 | 318.908 | 342.4671 | 353.9219 | 361.3062 | 401.7839 | 425.8524 | 450.998
394.6 | 318.1975 | 342.1966 | 353.7957 | 361.1797 | 401.6594 | 426.013 | 450.5868
394.8 | 318.4859 | 342.0494 | 353.5043 | 361.1768 | 401.5141 | 425.4386 | 450.5838
395 | 318.3372 | 341.4695 | 353.3572 | 361.0293 | 401.2265 | 425.1499 | 450.295
395.2 | 318.1914 | 341.4695 | 353.3572 | 360.7405 | 400.9419 | 425.007 | 450.152
395.4 | 317.903 | 341.7609 | 353.3601 | 360.8879 | 400.9449 | 424.7242 | 449.5831
395.6 | 317.8878 | 341.1691 | 353.0569 | 360.2953 | 400.6454 | 424.4237 | 449.4254
395.8 | 317.7602 | 341.4754 | 352.6422 | 359.7355 | 400.3785 | 424.5843 | 449.3001
396 | 316.8707 | 341.3163 | 353.204 | 359.2873 | 400.5061 | 423.8552 | 449.4283
396.2 | 317.2988 | 340.7304 | 352.33 | 359.5672 | 400.2126 | 424.1321 | 448.9906
396.4 | 317.1591 | 340.5921 | 352.1918 | 359.5732 | 400.0762 | 423.7094 | 448.4246
396.6 | 317.1712 | 340.7484 | 352.2037 | 359.4407 | 399.661 | 423.7212 | 448.4364
396.8 | 317.0315 | 340.3216 | 351.7771 | 359.3022 | 399.5246 | 423.2985 | 448.1564
397 | 316.7401 | 340.4659 | 351.6329 | 359.3022 | 399.24 | 423.1557 | 447.8705
397.2 | 316.5762 | 340.0153 | 351.1825 | 358.851 | 398.653 | 422.7093 | 447.5668
397.4 | 316.5762 | 339.7268 | 351.3267 | 358.7066 | 399.0799 | 422.5664 | 447.1379
397.6 | 316.4334 | 339.7298 | 351.1855 | 358.5652 | 398.656 | 422.2836 | 447.1409
397.8 | 316.0053 | 339.4503 | 350.906 | 358.4297 | 398.9494 | 422.1496 | 446.8638
398 | 315.9932 | 339.4383 | 350.7499 | 358.2733 | 398.226 | 421.8521 | 446.566
398.2 | 316.0053 | 339.4503 | 350.906 | 357.9964 | 398.0956 | 421.721 | 446.5779
398.4 | 315.8596 | 339.1618 | 350.6177 | 357.852 | 397.9532 | 421.4353 | 446.2919
398.6 | 315.8445 | 339.0026 | 350.4586 | 357.8371 | 397.6538 | 421.2776 | 445.9912
398.8 | 315.5711 | 338.7321 | 350.3323 | 357.5661 | 397.2446 | 421.1525 | 445.866
399 | 315.556 | 338.7172 | 350.1732 | 357.2623 | 397.0875 | 421.1378 | 445.2793
399.2 | 315.7138 | 338.4407 | 350.041 | 357.4187 | 397.2416 | 420.8639 | 445.5771
399.4 | 315.1309 | 338.4407 | 349.7526 | 356.841 | 396.957 | 420.721 | 445.0052
399.6 | 315.1067 | 338.4167 | 349.7287 | 356.9615 | 396.791 | 420.2687 | 444.6956
399.8 | 314.8394 | 338.1522 | 349.7526 | 356.5522 | 396.5301 | 420.2924 | 444.4334
400 | 314.8515 | 338.3084 | 349.7646 | 356.9974 | 396.5418 | 419.3041 | 444.7311

## Al-11wt.%Si-0.1wt.%Sb
Thermal profile of the Al-11wt.%Si alloy
Thermopar position [mm] | 4 | 8 | 11 | 16 | 20 | 50 | 56 | 69
Time [s] | Thermopar #1 [°C] | Thermopar #2 [°C] | Thermopar #3 [°C] | Thermopar #4 [°C] | Thermopar #5 [°C] | Thermopar #6 [°C] | Thermopar #7 [°C] | Thermopar #8 [°C]
0 | 640.352 | 646.5944 | 645.4999 | 649.1935 | 653.2992 | 675.3681 | 677.4927 | 685.1167
0.2 | 637.4836 | 646.2995 | 646.0677 | 649.331 | 653.2932 | 675.3621 | 677.1995 | 685.1107
0.4 | 628.6478 | 646.0255 | 645.9392 | 649.3459 | 653.3081 | 675.234 | 677.6451 | 684.9819
0.6 | 619.1485 | 644.4365 | 644.7917 | 649.2025 | 653.1644 | 675.52 | 677.358 | 685.2693
0.8 | 612.6354 | 641.9897 | 643.653 | 649.2114 | 653.4606 | 675.3859 | 677.3669 | 685.1345
1 | 607.0912 | 639.2302 | 642.0603 | 648.7664 | 653.1584 | 675.657 | 677.6392 | 685.2634
1.2 | 601.8278 | 636.179 | 639.7474 | 647.6013 | 653.1407 | 675.3532 | 677.3342 | 684.9582
1.4 | 597.6038 | 633.1752 | 637.6254 | 646.7707 | 653.1703 | 675.2399 | 677.5075 | 685.1315
1.6 | 592.7567 | 628.9791 | 635.0168 | 645.4534 | 651.9946 | 675.2132 | 677.4808 | 685.8231
1.8 | 588.6627 | 626.564 | 632.7395 | 643.8939 | 652.4432 | 675.374 | 677.355 | 685.1226
2 | 584.1317 | 623.5648 | 630.1719 | 642.3224 | 651.5873 | 675.523 | 677.2173 | 684.9849
2.2 | 578.8799 | 620.4107 | 627.7504 | 641.0259 | 650.8632 | 675.66 | 677.355 | 684.9789
2.4 | 570.2313 | 617.4056 | 625.1925 | 639.1618 | 650.145 | 675.231 | 677.355 | 684.9789
2.6 | 562.7227 | 614.1202 | 623.067 | 636.8734 | 648.7146 | 675.3799 | 678.3659 | 685.7032
2.8 | 554.2307 | 611.8454 | 620.0976 | 635.7411 | 648.7295 | 674.9658 | 677.0887 | 685.1434
3 | 545.8509 | 608.9686 | 617.3829 | 633.8621 | 647.7092 | 675.666 | 677.3609 | 684.9849
3.2 | 538.0441 | 605.9548 | 615.1005 | 632.1324 | 646.2639 | 675.657 | 677.0649 | 684.976
3.4 | 531.6905 | 603.8348 | 612.285 | 630.1602 | 645.4288 | 675.1118 | 676.5174 | 685.2901
3.6 | 525.2898 | 600.666 | 610.275 | 628.577 | 644.4025 | 674.805 | 677.358 | 684.9819
3.8 | 518.9214 | 597.9588 | 608.0132 | 626.8841 | 644.2708 | 674.9599 | 677.8006 | 684.2756
4 | 515.3622 | 595.6545 | 606.0091 | 624.8807 | 642.1013 | 675.088 | 677.2114 | 684.8353
4.2 | 515.0668 | 593.067 | 603.7238 | 623.4484 | 641.2276 | 674.9331 | 677.056 | 684.9671
4.4 | 517.0695 | 590.2227 | 601.8941 | 621.6193 | 640.2399 | 675.0939 | 677.0738 | 684.6976
4.6 | 519.6245 | 588.2222 | 599.7656 | 620.2018 | 638.8065 | 674.8109 | 677.0768 | 684.8442
4.8 | 522.0317 | 585.2142 | 597.9153 | 618.9203 | 638.229 | 675.2369 | 677.0738 | 684.5539
5 | 524.442 | 582.4953 | 596.6364 | 617.3577 | 636.9363 | 674.8079 | 677.0738 | 684.8412
5.2 | 526.5629 | 579.9136 | 595.0674 | 616.2155 | 636.0685 | 674.945 | 677.0679 | 684.548
5.4 | 529.2626 | 578.0592 | 594.0786 | 615.227 | 634.9254 | 674.9509 | 677.2173 | 684.6976
5.6 | 531.664 | 577.0486 | 592.6488 | 613.6555 | 634.0546 | 674.942 | 677.0649 | 684.545
5.8 | 534.5055 | 575.9098 | 591.9442 | 612.525 | 632.7678 | 674.948 | 676.9273 | 684.4073
6 | 537.0693 | 575.3492 | 590.6771 | 611.6844 | 632.0615 | 674.6738 | 677.2263 | 684.4192
6.2 | 539.6037 | 575.3315 | 589.5226 | 611.0986 | 631.6127 | 674.942 | 676.9213 | 684.6887
6.4 | 541.308 | 575.0483 | 588.9572 | 609.8231 | 630.33 | 674.945 | 676.7808 | 684.4044
6.6 | 542.8853 | 574.7797 | 588.1223 | 609.4146 | 630.063 | 674.6768 | 677.0857 | 684.4222
6.8 | 544.1437 | 575.0483 | 587.6783 | 608.4025 | 629.0493 | 674.6589 | 676.7808 | 684.4044
7 | 545.1331 | 574.9022 | 587.249 | 607.9734 | 628.0503 | 674.513 | 676.6342 | 684.6887
7.2 | 545.4432 | 575.358 | 586.565 | 607.2897 | 626.9385 | 675.3978 | 676.9481 | 685.1464
7.4 | 545.4226 | 574.765 | 586.1181 | 606.4167 | 626.9179 | 674.0899 | 676.353 | 684.2637
7.6 | 546.8405 | 574.4788 | 585.4077 | 605.7065 | 626.3487 | 674.3759 | 676.6401 | 684.2637
7.8 | 546.7045 | 574.4847 | 585.2714 | 605.5703 | 625.2162 | 674.5249 | 676.6461 | 684.4133
8 | 546.6927 | 574.0436 | 584.8333 | 605.1323 | 624.7775 | 674.084 | 676.4906 | 684.2577
8.2 | 546.4268 | 573.7751 | 584.2826 | 604.2977 | 624.2261 | 674.3878 | 676.3649 | 684.2756
8.4 | 545.4285 | 573.483 | 584.2767 | 603.8657 | 623.7933 | 673.8098 | 676.3589 | 684.2696
8.6 | 545.848 | 573.334 | 582.8499 | 602.8654 | 623.2183 | 673.5179 | 676.0659 | 683.689
8.8 | 544.8525 | 572.9017 | 582.989 | 602.7204 | 622.6461 | 673.9439 | 676.2065 | 684.117
9 | 544.1672 | 571.9236 | 582.4442 | 602.0337 | 621.6736 | 673.6816 | 676.2302 | 683.9971
9.2 | 544.0078 | 571.7629 | 582.1422 | 601.5898 | 621.5136 | 673.5208 | 675.9252 | 684.2666
9.4 | 543.5765 | 571.3277 | 581.8522 | 601.1578 | 620.9386 | 673.6579 | 675.9193 | 683.8297
9.6 | 542.8912 | 570.9219 | 581.3074 | 600.7552 | 620.393 | 673.3956 | 675.9431 | 684.2845
9.8 | 541.884 | 570.1917 | 580.7242 | 600.0302 | 619.8091 | 673.2377 | 675.7847 | 683.6949
10 | 541.0363 | 569.7654 | 580.443 | 599.465 | 619.1006 | 672.9547 | 675.6441 | 683.6979
10.2 | 540.1973 | 568.9185 | 579.4601 | 599.1926 | 618.5432 | 672.9666 | 675.2253 | 683.7098
10.4 | 539.6155 | 568.3314 | 579.019 | 598.7518 | 618.2438 | 672.9517 | 675.6411 | 683.8386
10.6 | 538.3453 | 567.7649 | 578.4565 | 598.6156 | 617.8229 | 672.9577 | 675.3599 | 683.9882
10.8 | 537.6453 | 567.0582 | 578.1812 | 597.9142 | 617.4048 | 672.5376 | 675.2253 | 683.7098
11 | 536.7798 | 566.1849 | 577.598 | 597.3312 | 616.9632 | 672.2367 | 675.2104 | 683.8386
11.2 | 535.7963 | 565.4783 | 576.8964 | 596.9139 | 616.2606 | 671.9596 | 675.3629 | 683.7038
11.4 | 534.5143 | 564.4707 | 576.0379 | 596.3398 | 615.9701 | 671.9537 | 675.0699 | 683.8416
11.6 | 533.5248 | 564.0443 | 575.6145 | 595.9166 | 615.2616 | 672.0995 | 674.9292 | 683.7008
11.8 | 532.5294 | 563.3259 | 575.0432 | 595.7716 | 614.9741 | 671.6676 | 674.9263 | 683.8416
12 | 531.2534 | 562.4673 | 574.1906 | 594.7772 | 613.6934 | 671.6676 | 674.2084 | 683.4106
12.2 | 530.1426 | 561.4891 | 573.3615 | 594.5166 | 614.0015 | 671.4053 | 674.3757 | 683.578
12.4 | 528.8608 | 560.6246 | 572.5031 | 594.0847 | 613.7111 | 671.3994 | 674.657 | 683.7157
12.6 | 527.7118 | 559.7514 | 571.4936 | 593.6437 | 613.2695 | 671.2415 | 674.4986 | 683.8445
12.8 | 526.2941 | 558.7497 | 570.9252 | 592.9335 | 612.9849 | 671.0985 | 674.355 | 683.7008
13 | 524.8762 | 557.8911 | 570.0726 | 592.5073 | 612.7003 | 671.0985 | 674.2114 | 683.4135
13.2 | 523.6149 | 556.9041 | 568.8085 | 592.0959 | 612.0036 | 670.9704 | 674.0827 | 683.4284
13.4 | 522.1823 | 555.8876 | 568.3674 | 591.5129 | 611.4197 | 670.5265 | 673.6371 | 683.7008
13.6 | 520.6345 | 554.6115 | 566.8161 | 591.0986 | 611.2891 | 669.9663 | 673.7926 | 683.4254
13.8 | 519.3438 | 553.5952 | 565.9488 | 590.5156 | 610.7053 | 670.5236 | 673.7778 | 683.4106
14 | 517.7842 | 552.7365 | 565.0963 | 590.0895 | 610.2784 | 669.8085 | 674.0649 | 683.6979
14.2 | 515.944 | 551.7378 | 564.1044 | 589.3821 | 609.9968 | 669.9544 | 673.35 | 683.2699
14.4 | 514.3932 | 550.3157 | 563.4028 | 589.249 | 609.721 | 669.6773 | 673.5025 | 683.2788
14.6 | 512.8542 | 549.3345 | 562.1445 | 588.2751 | 609.1724 | 669.5551 | 673.2361 | 683.4432
14.8 | 510.8399 | 547.731 | 561.2625 | 587.3934 | 608.4316 | 669.2393 | 673.2064 | 683.2699
15 | 509.2803 | 547.0155 | 560.4099 | 587.3934 | 608.2892 | 669.2393 | 673.0629 | 683.1262
15.2 | 507.3042 | 545.5933 | 558.9977 | 586.834 | 607.8712 | 669.1053 | 672.9282 | 683.1351
15.4 | 505.8953 | 544.4574 | 558.0118 | 585.8485 | 607.3109 | 668.8282 | 672.9371 | 682.8568
15.6 | 503.8897 | 542.8627 | 556.8544 | 585.4017 | 606.8634 | 668.6644 | 672.4857 | 683.1233
15.8 | 501.7836 | 541.5954 | 555.7383 | 584.7121 | 606.0302 | 668.2561 | 672.65 | 682.713
16 | 499.7928 | 540.1585 | 554.8798 | 584.28 | 605.882 | 668.3932 | 672.3569 | 682.9944
16.2 | 497.2378 | 538.5815 | 552.8875 | 582.7145 | 604.8831 | 668.1042 | 671.6361 | 682.9915
16.4 | 495.1229 | 537.4484 | 552.1887 | 582.3001 | 605.037 | 667.83 | 672.2222 | 683.0034
16.6 | 492.562 | 535.7224 | 551.1852 | 581.439 | 604.886 | 667.8211 | 672.0698 | 682.7071
16.8 | 489.5934 | 533.8709 | 549.6309 | 580.8796 | 603.8987 | 667.687 | 671.7916 | 682.5723
17 | 487.7532 | 532.4429 | 548.2128 | 579.8882 | 603.6171 | 667.404 | 672.2252 | 682.4316
17.2 | 485.6177 | 530.86 | 546.9251 | 578.7429 | 603.466 | 667.252 | 671.7856 | 682.5664
17.4 | 484.2057 | 529.5779 | 545.9363 | 577.6124 | 602.7604 | 667.2579 | 671.0737 | 682.5723
17.6 | 482.4985 | 528.1411 | 544.3674 | 577.3224 | 602.4699 | 666.966 | 671.0678 | 682.4227
17.8 | 481.2313 | 526.8621 | 543.2394 | 575.6266 | 603.1902 | 666.6889 | 670.9332 | 681.857
18 | 479.657 | 525.5594 | 542.3721 | 574.9016 | 601.0411 | 666.8171 | 670.9183 | 682.2731
18.2 | 478.5257 | 524.1313 | 541.0961 | 574.0522 | 601.0441 | 666.82 | 670.7777 | 681.7015
18.4 | 477.8374 | 523.2934 | 540.4062 | 572.7943 | 600.4955 | 666.6978 | 669.9371 | 681.4349
18.6 | 476.1115 | 522.1279 | 539.2488 | 572.2055 | 600.1903 | 666.534 | 670.4905 | 681.7015
18.8 | 474.7109 | 521.0068 | 538.1356 | 571.2347 | 599.6447 | 666.4148 | 670.3708 | 681.7253
19 | 473.1176 | 519.6924 | 537.1144 | 570.498 | 599.0491 | 665.959 | 670.4876 | 681.8422
19.2 | 471.6963 | 518.5505 | 536.1226 | 569.3644 | 599.0519 | 665.5329 | 670.0599 | 681.5577
19.4 | 470.5657 | 517.1284 | 534.8525 | 568.3789 | 597.7802 | 665.6848 | 669.7816 | 681.7104
19.6 | 469.1385 | 516.2668 | 533.7128 | 566.9555 | 597.2081 | 665.1098 | 669.6351 | 681.2764
19.8 | 468.1445 | 514.8387 | 532.7211 | 565.964 | 596.7841 | 665.1128 | 669.7816 | 681.423
20 | 467.2841 | 513.9742 | 531.5784 | 564.6796 | 596.4937 | 665.3929 | 669.9193 | 681.2734
20.2 | 465.7381 | 512.2777 | 530.6042 | 563.848 | 596.0873 | 664.8416 | 669.7965 | 681.2943
20.4 | 464.4503 | 511.5563 | 529.7458 | 562.9897 | 595.0854 | 664.8357 | 669.647 | 681.2883
20.6 | 463.305 | 510.4056 | 528.4611 | 562.4156 | 594.7949 | 664.6867 | 669.3539 | 681.2823
20.8 | 462.0113 | 509.6783 | 527.5966 | 561.2675 | 594.214 | 664.3888 | 669.342 | 680.9832
21 | 460.4506 | 507.6809 | 525.4711 | 559.5687 | 593.6508 | 664.3948 | 669.2044 | 680.2708
21.2 | 459.4654 | 507.4064 | 525.4828 | 559.5804 | 593.3779 | 664.2636 | 668.9291 | 680.7136
21.4 | 457.8692 | 506.3753 | 524.3167 | 558.9828 | 592.9216 | 663.9479 | 668.7559 | 680.9713
21.6 | 456.8929 | 505.2511 | 523.4846 | 558.1511 | 592.5153 | 663.6827 | 668.4895 | 680.561
21.8 | 455.614 | 504.1093 | 522.6349 | 556.8755 | 592.0914 | 663.6856 | 668.636 | 680.8514
22 | 454.4865 | 502.9762 | 521.5099 | 556.035 | 590.6802 | 663.5545 | 668.3608 | 680.8633
22.2 | 453.0415 | 501.6677 | 520.2104 | 555.3041 | 590.6596 | 663.1047 | 668.1965 | 680.5551
22.4 | 451.6054 | 500.5112 | 519.6302 | 553.5878 | 589.9363 | 663.0928 | 667.6104 | 679.6813
22.6 | 449.92 | 499.6761 | 518.0907 | 552.4749 | 589.3907 | 661.9725 | 668.0648 | 680.567
22.8 | 448.6204 | 498.2275 | 517.6467 | 552.7414 | 589.3731 | 662.6697 | 667.1856 | 681.1238
23 | 447.2139 | 497.2434 | 516.1013 | 551.6226 | 587.9678 | 662.8306 | 667.4905 | 680.2797
23.2 | 446.3622 | 495.8153 | 514.6832 | 551.1993 | 587.117 | 662.9765 | 666.9193 | 680.2826
23.4 | 445.6501 | 495.9585 | 513.9727 | 550.4891 | 587.2593 | 662.6905 | 666.2014 | 679.9953
23.6 | 443.944 | 493.958 | 512.6968 | 549.0715 | 586.2662 | 661.8354 | 667.2094 | 679.9983
23.8 | 442.6474 | 492.6554 | 511.9716 | 547.7783 | 585.6823 | 661.8206 | 666.9074 | 679.5525
24 | 441.5227 | 491.8115 | 511.1337 | 547.0828 | 584.7009 | 661.5493 | 666.4915 | 679.5673
24.2 | 440.0926 | 490.5178 | 509.991 | 546.2245 | 584.1259 | 661.5434 | 666.7727 | 679.705
24.4 | 438.6683 | 489.373 | 508.9963 | 545.2302 | 583.4144 | 661.4004 | 666.7727 | 679.705
24.6 | 437.4012 | 488.386 | 508.0163 | 544.6766 | 582.7177 | 660.9862 | 666.7875 | 679.0015
24.8 | 436.5438 | 487.3813 | 506.8766 | 543.6794 | 582.2878 | 660.9832 | 666.3539 | 679.4296
25 | 435.2472 | 486.2218 | 506.0093 | 542.8124 | 581.8463 | 660.6824 | 665.9083 | 679.2711
25.2 | 433.8406 | 485.2378 | 505.4586 | 542.1198 | 581.0102 | 660.8432 | 665.7826 | 679.1452
25.4 | 433.3986 | 484.2214 | 504.5912 | 541.1107 | 580.5686 | 660.6854 | 665.7678 | 679.1304
25.6 | 431.8437 | 482.9452 | 503.4662 | 539.986 | 579.442 | 660.1252 | 665.636 | 679.1422
25.8 | 430.5383 | 482.0631 | 502.5901 | 538.9681 | 578.4224 | 660.1014 | 665.4688 | 679.1185
26 | 429.8527 | 481.0879 | 501.6219 | 538.2843 | 577.5951 | 659.8422 | 665.4954 | 678.8578
26.2 | 428.9834 | 480.0715 | 500.1862 | 537.4173 | 576.4421 | 659.6843 | 665.1935 | 678.9867
26.4 | 429.0011 | 479.803 | 500.0617 | 535.5882 | 575.1791 | 660.2742 | 664.9241 | 679.0045
26.6 | 426.8558 | 478.22 | 498.6319 | 535.5794 | 574.3165 | 659.8362 | 665.3459 | 678.7083
26.8 | 426.1496 | 477.3673 | 497.7852 | 534.875 | 573.0417 | 659.4131 | 664.9212 | 678.4269
27 | 425.4434 | 476.3687 | 497.3648 | 533.7445 | 572.3362 | 659.2761 | 664.7836 | 678.2892
27.2 | 424.8707 | 475.647 | 495.6566 | 532.6051 | 572.0486 | 658.987 | 664.0628 | 678.2863
27.4 | 423.4406 | 474.4911 | 495.0824 | 532.031 | 570.6198 | 658.4091 | 663.9133 | 677.9929
27.6 | 422.5742 | 473.6168 | 494.3601 | 531.1669 | 569.8966 | 658.5402 | 663.9014 | 677.9811
27.8 | 421.4289 | 472.6046 | 493.2174 | 530.4507 | 569.3215 | 658.5342 | 664.039 | 677.9751
28 | 420.5773 | 471.6013 | 492.3678 | 529.6014 | 568.1862 | 658.2512 | 664.042 | 677.6907
28.2 | 419.7434 | 471.047 | 491.6778 | 528.7697 | 567.4952 | 658.129 | 663.4885 | 678.1426
28.4 | 419.0284 | 470.1815 | 490.9644 | 528.0565 | 566.9232 | 658.126 | 663.4855 | 678.2833
28.6 | 418.1561 | 469.1575 | 489.9521 | 527.1865 | 565.9094 | 657.6791 | 663.3242 | 677.5471
28.8 | 417.1739 | 468.166 | 488.83 | 526.0648 | 564.9281 | 657.694 | 663.0519 | 677.562
29 | 416.8949 | 467.7408 | 488.2675 | 525.7866 | 564.3648 | 657.8429 | 663.6321 | 677.2806
29.2 | 416.0345 | 466.5848 | 487.6932 | 524.6442 | 563.3629 | 657.551 | 663.0519 | 677.131
29.4 | 415.1681 | 465.7105 | 486.5446 | 524.0643 | 562.6396 | 656.538 | 663.04 | 677.1191
29.6 | 415.0375 | 465.2911 | 485.8459 | 523.2238 | 561.9399 | 656.8359 | 662.7647 | 676.9873
29.8 | 414.0316 | 464.1322 | 485.2686 | 522.5046 | 561.0773 | 656.684 | 662.4687 | 676.8347
30 | 413.3343 | 463.1407 | 484.1466 | 521.3829 | 560.096 | 656.5558 | 662.34 | 676.4186
30.2 | 413.0051 | 462.2339 | 482.9657 | 520.6285 | 559.0558 | 656.2253 | 662.2955 | 676.6614
30.4 | 412.9011 | 461.9848 | 482.8618 | 519.9565 | 558.5249 | 656.4069 | 661.7598 | 676.5563
30.6 | 412.6074 | 461.1134 | 482.2845 | 519.6636 | 557.8046 | 656.2549 | 661.8944 | 676.5474
30.8 | 412.1919 | 460.694 | 481.4437 | 518.681 | 556.9626 | 656.2668 | 661.7628 | 676.5593
31 | 412.0732 | 459.9989 | 480.8989 | 518.2784 | 556.1324 | 656.0046 | 661.3558 | 676.4394
31.2 | 412.186 | 459.3943 | 480.159 | 517.2546 | 555.3915 | 655.6888 | 661.3261 | 675.9787
31.4 | 411.91 | 458.6844 | 479.8836 | 517.1213 | 553.8351 | 655.6978 | 661.335 | 676.1313
31.6 | 412.0554 | 458.3999 | 479.176 | 516.272 | 554.265 | 655.4147 | 661.0508 | 676.1343
31.8 | 411.9041 | 457.9597 | 478.4567 | 516.4052 | 553.8292 | 655.4058 | 660.6113 | 675.5506
32 | 411.189 | 457.0944 | 477.8854 | 514.8397 | 552.688 | 654.9738 | 660.6083 | 675.9787
32.2 | 411.1802 | 456.6542 | 477.5923 | 514.4047 | 551.6831 | 654.8218 | 660.4558 | 675.8261
32.4 | 412.1949 | 456.3845 | 477.3258 | 513.9962 | 551.8431 | 654.8397 | 661.1915 | 675.7003
32.6 | 410.6371 | 455.8183 | 476.0515 | 513.1527 | 550.2867 | 654.5626 | 659.6212 | 675.1345
32.8 | 409.9249 | 454.9558 | 475.4805 | 512.5845 | 549.7175 | 653.8475 | 659.9083 | 675.5655
33 | 409.3493 | 453.7999 | 474.6182 | 511.4422 | 548.431 | 653.8416 | 659.4717 | 674.8413
33.2 | 409.4977 | 453.9496 | 474.4813 | 511.306 | 548.2946 | 653.9905 | 660.0519 | 675.4218
33.4 | 409.6519 | 453.3864 | 473.9221 | 510.8917 | 547.8795 | 653.7164 | 659.4895 | 675.4337
33.6 | 408.9191 | 452.9344 | 473.6159 | 509.8766 | 546.7205 | 653.2665 | 659.4687 | 674.8383
33.8 | 408.6372 | 452.3624 | 473.0479 | 509.7376 | 546.1542 | 653.4125 | 659.4717 | 674.6976
34 | 408.3435 | 451.6348 | 472.1825 | 509.3025 | 545.8608 | 652.9745 | 659.4627 | 674.6887
34.2 | 407.2189 | 450.9308 | 472.0546 | 508.1808 | 544.1681 | 652.2744 | 659.0469 | 674.1288
34.4 | 406.7975 | 450.5054 | 471.3468 | 507.9026 | 544.3162 | 652.8523 | 659.1964 | 674.5658
34.6 | 405.6374 | 449.9098 | 470.4696 | 507.1717 | 543.8687 | 652.6886 | 659.1756 | 674.6887
34.8 | 405.4979 | 449.4814 | 469.7588 | 506.6065 | 543.1602 | 652.4055 | 659.035 | 674.2606
35 | 404.7858 | 448.7627 | 469.3306 | 506.0383 | 542.4487 | 652.4055 | 658.6043 | 673.9733
35.2 | 404.0855 | 447.912 | 469.0569 | 505.908 | 542.0336 | 652.1313 | 658.9033 | 674.2725
35.4 | 402.9343 | 447.469 | 468.1886 | 505.4701 | 541.4527 | 651.8334 | 658.3171 | 673.686
35.6 | 402.2251 | 446.7532 | 467.7634 | 504.7628 | 540.7442 | 651.8364 | 658.3201 | 673.689
35.8 | 402.0768 | 446.316 | 467.1864 | 504.0466 | 540.0269 | 651.4014 | 658.3141 | 673.683
36 | 401.9314 | 446.1693 | 466.7552 | 503.6175 | 539.4547 | 651.2554 | 658.0241 | 673.5364
36.2 | 401.6584 | 445.3186 | 466.0534 | 503.0611 | 538.8973 | 651.1243 | 658.036 | 673.4047
36.4 | 401.3705 | 444.7407 | 465.6221 | 502.4899 | 538.7521 | 650.5493 | 657.8894 | 673.2579
36.6 | 401.2193 | 444.4443 | 465.0423 | 501.9129 | 537.7472 | 650.5404 | 657.5934 | 673.1054
36.8 | 400.8097 | 444.0308 | 464.9173 | 501.3623 | 537.338 | 650.5582 | 656.8934 | 673.1232
37 | 400.2281 | 443.5877 | 464.4773 | 500.9244 | 536.6147 | 650.1173 | 657.0251 | 672.6804
37.2 | 400.2459 | 443.1742 | 463.924 | 500.5159 | 536.0632 | 650.2781 | 656.7557 | 673.1292
37.4 | 400.5307 | 443.4617 | 464.2095 | 499.6635 | 535.2094 | 649.706 | 656.3251 | 672.2672
37.6 | 399.9463 | 442.4407 | 462.7673 | 499.5068 | 534.7679 | 649.6912 | 656.4538 | 672.396
37.8 | 399.519 | 442.1532 | 462.339 | 499.0806 | 534.4833 | 649.5482 | 656.3102 | 672.5397
38 | 399.1124 | 441.8864 | 462.0742 | 498.6751 | 534.077 | 649.426 | 656.1874 | 672.4168
38.2 | 398.8394 | 441.3232 | 461.9433 | 497.6924 | 533.9465 | 648.4368 | 656.1993 | 672.4286
38.4 | 398.3707 | 440.7068 | 461.0454 | 497.5092 | 532.0555 | 648.8242 | 655.8706 | 671.9561
38.6 | 398.1095 | 440.4429 | 460.9263 | 497.1066 | 532.2213 | 648.991 | 655.8943 | 671.8362
38.8 | 397.9701 | 440.1584 | 460.3583 | 496.3993 | 531.6551 | 648.5649 | 655.6102 | 671.8392
39 | 397.5191 | 439.8472 | 459.7636 | 495.9496 | 531.347 | 648.5411 | 655.5864 | 671.959
39.2 | 396.9524 | 439.4189 | 459.3384 | 495.3843 | 530.7807 | 648.2581 | 654.8716 | 671.6747
39.4 | 396.9524 | 439.1314 | 459.0529 | 495.1002 | 530.3538 | 647.829 | 655.1587 | 671.531
39.6 | 396.9583 | 438.5624 | 458.4878 | 494.822 | 529.9329 | 647.835 | 655.0211 | 671.2497
39.8 | 395.8248 | 438.4245 | 458.2083 | 494.1176 | 529.2273 | 647.6979 | 654.7399 | 671.5429
40 | 395.5458 | 437.4242 | 457.3577 | 493.9814 | 528.9485 | 647.8469 | 654.7458 | 671.1179
40.2 | 395.9672 | 437.4182 | 457.0663 | 493.4073 | 528.0889 | 647.2689 | 654.5963 | 671.1119
40.4 | 395.264 | 437.4271 | 457.0751 | 493.2741 | 527.8132 | 647.8499 | 653.7438 | 671.1208
40.6 | 395.1333 | 437.1515 | 456.516 | 492.5757 | 527.5403 | 646.8607 | 653.8993 | 671.1328
40.8 | 394.8279 | 436.5558 | 456.638 | 491.9868 | 526.8083 | 646.8398 | 653.5914 | 670.6809
41 | 394.6943 | 436.4209 | 455.6477 | 491.8536 | 526.1057 | 646.5627 | 653.7438 | 670.5462
41.2 | 393.819 | 435.9689 | 455.3415 | 491.4068 | 525.8005 | 646.2559 | 653.723 | 670.8127
41.4 | 393.273 | 435.4176 | 455.2224 | 490.8622 | 525.1126 | 646.2797 | 653.4597 | 670.5492
41.6 | 392.5696 | 435.1389 | 454.5175 | 490.7289 | 524.8368 | 646.2886 | 653.6122 | 670.9891
41.8 | 392.8339 | 434.9745 | 454.4969 | 489.9981 | 524.3893 | 645.8388 | 653.0172 | 670.5373
42 | 392.4168 | 434.5551 | 454.3659 | 489.5837 | 523.9742 | 645.7076 | 653.029 | 670.4055
42.2 | 391.994 | 434.2765 | 454.0893 | 489.0243 | 523.5562 | 645.2875 | 652.8943 | 670.4144
42.4 | 391.4065 | 433.5459 | 453.0782 | 488.8705 | 523.1175 | 645.2756 | 652.7389 | 671.1208
42.6 | 391.2655 | 433.4051 | 452.653 | 488.5893 | 522.6936 | 644.9926 | 652.4548 | 669.8309
42.8 | 391.1037 | 433.2436 | 452.207 | 488.0034 | 521.8222 | 645.1178 | 652.2933 | 669.813
43 | 390.666 | 432.8064 | 451.6301 | 487.8555 | 521.5317 | 645.1118 | 652.2874 | 669.9507
43.2 | 391.4065 | 432.3959 | 451.3653 | 487.0238 | 521.2677 | 644.7036 | 652.1646 | 669.3969
43.4 | 390.2701 | 432.2669 | 451.0946 | 486.8965 | 520.7133 | 644.8615 | 652.1795 | 669.4117
43.6 | 389.9764 | 431.9735 | 450.6604 | 486.0383 | 520.2805 | 644.2834 | 651.5992 | 669.5494
43.8 | 390.2552 | 431.8209 | 450.2233 | 485.6033 | 520.1293 | 643.8455 | 651.5903 | 669.2532
44 | 390.5401 | 432.1054 | 449.9348 | 485.6003 | 519.6995 | 643.6995 | 652.3052 | 669.1066
44.2 | 389.3888 | 431.2429 | 449.6494 | 485.3162 | 518.8458 | 643.5565 | 651.3002 | 669.1066
44.4 | 389.2329 | 430.9436 | 449.3521 | 484.168 | 518.2649 | 643.5446 | 651.1448 | 669.0947
44.6 | 388.6693 | 430.2366 | 448.9356 | 484.3218 | 518.1343 | 643.4135 | 651.1567 | 668.8193
44.8 | 388.8251 | 429.961 | 448.5193 | 484.0495 | 518.1461 | 642.8533 | 651.025 | 668.4001
45 | 388.6573 | 429.6498 | 448.3528 | 483.4578 | 517.2688 | 643.1156 | 649.8528 | 668.6638
45.2 | 388.3904 | 429.6705 | 447.8025 | 483.1942 | 516.7202 | 642.5643 | 649.8735 | 668.5408
45.4 | 387.8268 | 429.1074 | 447.5289 | 483.206 | 516.3051 | 642.5762 | 650.6032 | 668.2654
45.6 | 387.9736 | 428.8228 | 447.2463 | 482.4987 | 515.5966 | 642.4362 | 650.6062 | 668.412
45.8 | 387.5569 | 427.975 | 446.9756 | 481.8032 | 515.4689 | 641.879 | 650.0468 | 668.4269
46 | 387.0983 | 428.236 | 447.2345 | 482.629 | 515.0156 | 642.1382 | 649.3022 | 667.2508
46.2 | 386.6785 | 427.6728 | 446.2471 | 481.3623 | 514.7429 | 641.5781 | 649.6013 | 667.981
46.4 | 386.3847 | 427.5231 | 445.3847 | 480.9302 | 514.3101 | 641.8582 | 649.5953 | 667.5441
46.6 | 385.95 | 426.9452 | 445.3818 | 480.217 | 513.5956 | 641.4262 | 649.5923 | 667.3975
46.8 | 385.959 | 426.8103 | 444.6769 | 480.3679 | 513.4622 | 641.149 | 649.1705 | 667.55
47 | 387.1072 | 426.3761 | 443.8175 | 479.7968 | 513.0323 | 640.717 | 649.1675 | 667.4034
47.2 | 385.2275 | 426.2235 | 444.5223 | 479.5038 | 512.739 | 640.5651 | 648.728 | 667.1072
47.4 | 385.0776 | 425.7863 | 444.0882 | 478.9297 | 512.1639 | 640.4162 | 648.722 | 667.2449
47.6 | 384.9486 | 425.5136 | 443.6747 | 478.5183 | 511.894 | 639.859 | 648.5933 | 667.1161
47.8 | 384.382 | 425.235 | 443.3981 | 478.5271 | 511.1914 | 640.1539 | 648.4586 | 666.8376
48 | 383.4738 | 425.0469 | 442.9255 | 477.7727 | 510.8627 | 639.5373 | 648.2705 | 666.6495
48.2 | 384.0852 | 424.6511 | 442.6755 | 477.666 | 510.3288 | 639.2869 | 648.019 | 666.6851
48.4 | 383.6356 | 424.3459 | 442.6578 | 477.2221 | 510.5957 | 639.5551 | 647.7141 | 666.5236
48.6 | 383.3597 | 424.0702 | 441.8131 | 476.6642 | 509.4691 | 638.9949 | 646.5774 | 666.5355
48.8 | 382.934 | 423.6448 | 441.3908 | 476.5274 | 509.0481 | 638.7149 | 647.7319 | 666.2541
49 | 382.3583 | 422.7823 | 441.248 | 475.8139 | 508.7635 | 638.8579 | 646.8705 | 665.9667
49.2 | 382.1965 | 422.9084 | 440.5166 | 475.5108 | 508.4613 | 638.6971 | 647.1398 | 666.0926
49.4 | 381.7588 | 422.1837 | 440.368 | 475.3622 | 507.8863 | 638.4052 | 646.5596 | 665.943
49.6 | 381.4829 | 422.1955 | 439.666 | 475.2313 | 507.3289 | 638.1309 | 646.715 | 665.8112
49.8 | 380.9133 | 421.9139 | 439.672 | 474.9519 | 507.9039 | 638.709 | 646.1468 | 665.8172
50 | 381.0572 | 421.6264 | 439.5292 | 474.0957 | 507.3348 | 637.9939 | 646.5774 | 665.6735
50.2 | 380.7754 | 421.6323 | 439.6779 | 473.8162 | 507.056 | 637.2848 | 646.4398 | 664.6738
50.4 | 379.0634 | 420.9284 | 438.408 | 473.2602 | 506.5016 | 637.7287 | 645.8804 | 665.2634
50.6 | 378.6258 | 420.3474 | 438.1165 | 472.8261 | 505.9265 | 638.1517 | 645.5873 | 665.1137
50.8 | 379.6182 | 420.4764 | 437.959 | 472.6687 | 505.9118 | 636.9928 | 645.7161 | 665.2426
51 | 379.1895 | 419.9044 | 437.8192 | 472.5289 | 505.2033 | 636.9958 | 645.4319 | 664.8145
51.2 | 378.7607 | 419.7636 | 437.3939 | 472.1038 | 504.9216 | 636.7127 | 645.5784 | 664.9611
51.4 | 378.7697 | 419.1974 | 436.9745 | 471.3991 | 504.3613 | 636.4355 | 645.3002 | 664.6827
51.6 | 378.1881 | 419.0478 | 436.5404 | 471.3932 | 504.0709 | 636.4296 | 644.72 | 664.5331
51.8 | 378.0382 | 418.6106 | 436.249 | 470.9592 | 503.6381 | 636.2807 | 644.5704 | 664.3835
52 | 378.323 | 418.6077 | 435.9605 | 470.3855 | 503.3506 | 636.2778 | 644.5675 | 663.6622
52.2 | 377.1777 | 418.0386 | 435.3955 | 470.5341 | 502.9295 | 635.9976 | 644.4299 | 663.9555
52.4 | 377.2076 | 416.9182 | 435.2823 | 469.9929 | 502.6744 | 634.5972 | 643.8853 | 663.8416
52.6 | 377.0279 | 417.3139 | 434.6758 | 469.2439 | 502.2122 | 635.4197 | 644.2804 | 663.8059
52.8 | 377.4715 | 416.8945 | 434.6877 | 468.9703 | 501.3702 | 635.1456 | 644.1487 | 663.8178
53 | 376.3292 | 416.7596 | 434.2683 | 468.6938 | 501.3791 | 634.8685 | 644.014 | 663.8267
53.2 | 375.7238 | 416.4425 | 433.9532 | 468.2361 | 501.065 | 633.6946 | 644.2715 | 663.2224
53.4 | 375.3159 | 416.1787 | 433.5486 | 468.117 | 500.6617 | 634.5764 | 643.7209 | 663.8207
53.6 | 374.8663 | 415.5859 | 433.2454 | 467.8139 | 499.9326 | 634.4156 | 642.9853 | 662.9409
53.8 | 374.7284 | 415.1606 | 433.5368 | 467.3917 | 499.7962 | 633.8495 | 642.7041 | 662.5159
54 | 375.31 | 415.454 | 433.1145 | 466.6841 | 498.3791 | 633.2834 | 644.2893 | 662.8091
54.2 | 374.0327 | 414.4655 | 432.4185 | 466.7019 | 499.1082 | 633.4442 | 642.5844 | 662.2523
54.4 | 374.1677 | 414.6004 | 431.6959 | 466.1223 | 498.6725 | 633.2923 | 642.1447 | 661.9561
54.6 | 373.5801 | 413.8698 | 431.6841 | 466.1104 | 498.5185 | 632.8514 | 642.1328 | 662.3752
54.8 | 373.7299 | 413.8757 | 430.9763 | 465.6883 | 497.8129 | 633.0004 | 641.8517 | 661.2318
55 | 372.4468 | 413.3126 | 430.4171 | 465.2719 | 497.5401 | 632.7262 | 641.8635 | 662.2493
55.2 | 372.5787 | 413.157 | 430.6908 | 464.9748 | 496.9592 | 632.7144 | 641.7081 | 661.9501
55.4 | 372.2939 | 413.1599 | 430.2655 | 464.2642 | 496.6775 | 632.4312 | 641.5674 | 662.3841
55.6 | 371.9942 | 412.2856 | 430.2536 | 464.1097 | 496.3811 | 631.9903 | 641.5556 | 661.6539
55.8 | 371.7481 | 412.0395 | 429.7241 | 464.0084 | 496.28 | 632.1749 | 641.1665 | 661.4082
56 | 371.1367 | 412.1478 | 429.4031 | 463.6875 | 495.5333 | 631.9963 | 640.8437 | 661.5162
56.2 | 370.1263 | 411.426 | 428.8291 | 463.5418 | 494.9612 | 631.8503 | 640.8407 | 661.2258
56.4 | 370.4142 | 411.1385 | 428.9719 | 462.6856 | 494.8188 | 632.1363 | 640.41 | 661.0822
56.6 | 370.4232 | 411.1474 | 428.4098 | 462.6945 | 494.6854 | 631.7162 | 640.7061 | 660.9474
56.8 | 369.5776 | 410.5901 | 429.1412 | 461.9987 | 494.1338 | 631.305 | 640.8674 | 660.8216
57 | 369.254 | 410.2672 | 427.5356 | 461.8206 | 493.5294 | 630.7007 | 640.2576 | 660.9296
57.2 | 369.137 | 409.7188 | 427.2767 | 461.2764 | 493.5558 | 631.8681 | 640.4279 | 660.8127
57.4 | 368.8432 | 409.7129 | 426.9853 | 461.1278 | 493.2654 | 630.5797 | 639.8477 | 660.8068
57.6 | 368.5554 | 409.1379 | 426.6998 | 460.8423 | 492.6962 | 630.2963 | 639.7041 | 660.5195
57.8 | 368.5583 | 408.9971 | 426.1318 | 460.5599 | 492.2723 | 630.0159 | 639.707 | 660.3788
58 | 368.8492 | 408.7126 | 426.1347 | 459.9921 | 492.2752 | 629.7355 | 639.1358 | 660.5254
58.2 | 367.4131 | 407.853 | 425.5667 | 459.8524 | 491.5667 | 630.0218 | 638.8516 | 660.3847
58.4 | 367.4131 | 408.2842 | 425.424 | 459.5669 | 491.1398 | 629.4551 | 639.1387 | 660.241
58.6 | 367.2781 | 407.7181 | 425.2901 | 459.1477 | 491.0063 | 629.1806 | 638.1427 | 660.8246
58.8 | 366.1179 | 406.9905 | 425.7094 | 458.9962 | 490.4284 | 630.0218 | 638.5645 | 660.3847
59 | 366.5436 | 407.1283 | 424.2761 | 458.2768 | 490.4225 | 628.8825 | 638.5586 | 659.9478
59.2 | 366.5317 | 406.5415 | 423.5505 | 457.9795 | 489.4147 | 628.4457 | 638.2595 | 659.9359
59.4 | 365.8002 | 406.0984 | 423.6814 | 457.9677 | 489.8298 | 628.434 | 637.9605 | 659.493
59.6 | 365.3954 | 406.4125 | 423.708 | 457.1381 | 489.4294 | 628.3187 | 637.5565 | 659.5197
59.8 | 365.2395 | 405.6819 | 423.268 | 457.269 | 489.4176 | 628.4487 | 637.5447 | 659.6516
60 | 365.2455 | 405.4003 | 422.8456 | 456.4187 | 488.2851 | 627.7462 | 637.407 | 659.5138
60.2 | 364.9518 | 405.1069 | 422.9825 | 456.8409 | 488.2793 | 627.7404 | 637.5447 | 659.3642
60.4 | 364.6848 | 404.8401 | 422.2894 | 456.1481 | 487.7307 | 627.7609 | 637.1347 | 659.0977
60.6 | 364.0973 | 404.5408 | 421.8494 | 455.5655 | 487.4343 | 627.3241 | 636.8358 | 659.2295
60.8 | 363.9533 | 403.6783 | 421.5639 | 455.4228 | 487.1497 | 626.4741 | 636.5486 | 658.9421
61 | 363.6685 | 403.1063 | 420.9959 | 454.7122 | 486.8681 | 626.477 | 636.2644 | 658.6577
61.2 | 363.3628 | 403.6635 | 420.6926 | 454.6945 | 485.7121 | 626.4594 | 636.2466 | 658.9272
61.4 | 363.1019 | 403.5464 | 420.7192 | 454.4356 | 485.7386 | 626.2025 | 635.9862 | 658.6666
61.6 | 362.6642 | 403.3967 | 420.5706 | 454.1444 | 485.5904 | 626.0549 | 635.8367 | 658.5171
61.8 | 362.5502 | 402.8513 | 420.3146 | 453.7458 | 485.6198 | 626.0844 | 635.8664 | 658.2595
62 | 362.2384 | 402.6839 | 419.8628 | 453.7222 | 484.8848 | 626.0609 | 635.412 | 657.8046
62.2 | 361.0633 | 402.229 | 419.4109 | 452.4142 | 484.5767 | 625.1873 | 635.2446 | 657.9246
62.4 | 361.7978 | 401.9562 | 418.8547 | 452.8571 | 484.3068 | 626.477 | 635.2595 | 657.7957
62.6 | 361.2311 | 401.5339 | 419.0063 | 452.4379 | 483.7465 | 625.2108 | 634.6942 | 657.5173
62.8 | 361.2251 | 401.6717 | 419.2859 | 452.8601 | 484.0252 | 624.9216 | 634.6882 | 657.5114
63 | 361.507 | 401.3783 | 418.5662 | 452.4261 | 483.4501 | 624.4907 | 634.5387 | 657.0745
63.2 | 360.9254 | 400.9411 | 418.2748 | 451.8494 | 483.4442 | 624.4847 | 634.3892 | 656.7813
63.4 | 360.6406 | 400.8003 | 417.8495 | 451.4242 | 482.4511 | 624.3461 | 634.105 | 657.0715
63.6 | 360.3677 | 400.2401 | 417.436 | 451.1536 | 482.4659 | 624.2191 | 634.6942 | 656.799
63.8 | 359.9479 | 400.252 | 416.8769 | 450.5946 | 482.193 | 623.9475 | 633.8446 | 656.8109
64 | 359.9389 | 399.9556 | 416.8681 | 449.8723 | 481.4727 | 623.797 | 633.6921 | 656.6584
64.2 | 359.6511 | 399.6681 | 416.5826 | 450.1577 | 481.3304 | 623.0886 | 633.6921 | 656.5146
64.4 | 359.7771 | 399.3629 | 416.5648 | 449.9972 | 481.1705 | 623.6377 | 633.5308 | 656.3532
64.6 | 359.2164 | 399.3776 | 416.2941 | 449.5839 | 480.616 | 622.944 | 632.9713 | 656.2244
64.8 | 359.7711 | 398.9257 | 416.1307 | 449.1351 | 480.4532 | 622.7817 | 632.9506 | 656.2036
65 | 358.6408 | 398.5151 | 415.5804 | 449.0131 | 480.0468 | 622.6607 | 632.8278 | 656.0807
65.2 | 358.6527 | 398.0957 | 415.3067 | 448.4541 | 479.774 | 622.3891 | 632.696 | 655.3743
65.4 | 358.1971 | 398.0721 | 415.2831 | 448.2878 | 479.6082 | 622.0823 | 632.3852 | 655.6379
65.6 | 357.7863 | 397.8053 | 414.8755 | 448.1658 | 479.4865 | 622.1028 | 632.2625 | 655.515
65.8 | 358.0502 | 397.3503 | 414.2809 | 447.5714 | 478.8938 | 622.0793 | 632.3822 | 655.3475
66 | 357.1898 | 397.2095 | 414.1411 | 447.5743 | 478.3276 | 621.5156 | 632.0981 | 655.2068
66.2 | 356.9169 | 397.3681 | 414.0132 | 446.7328 | 477.9154 | 621.2469 | 631.108 | 654.647
66.4 | 356.4852 | 396.6494 | 413.8704 | 446.3048 | 477.4885 | 621.1052 | 632.2565 | 655.0781
66.6 | 356.7701 | 396.5026 | 413.7246 | 448.1569 | 477.7701 | 620.9606 | 631.3921 | 654.7877
66.8 | 356.4733 | 396.2062 | 413.0021 | 446.4356 | 477.3344 | 620.8101 | 631.2396 | 654.4915
67 | 356.4763 | 396.0654 | 413.005 | 446.0105 | 477.0528 | 620.813 | 631.2426 | 654.4945
67.2 | 356.3413 | 395.9306 | 412.8712 | 445.8767 | 476.7761 | 620.3969 | 630.8231 | 654.5034
67.4 | 356.1974 | 395.7868 | 412.4429 | 445.3059 | 475.9185 | 620.2552 | 630.8231 | 654.3597
67.6 | 355.4839 | 395.3615 | 412.1633 | 445.0264 | 476.0673 | 619.6944 | 630.5446 | 654.222
67.8 | 355.1871 | 395.0651 | 411.7262 | 444.8748 | 475.6296 | 619.8272 | 630.2513 | 653.7821
68 | 355.0432 | 394.7776 | 411.5835 | 444.7321 | 475.6296 | 619.4022 | 630.1091 | 653.7821
68.2 | 354.7494 | 394.628 | 411.5776 | 444.5835 | 475.3379 | 619.3963 | 629.8187 | 653.7762
68.4 | 354.6144 | 394.3493 | 410.7299 | 444.0216 | 474.9179 | 618.9801 | 629.5431 | 653.2104
68.6 | 354.2126 | 394.0914 | 410.7595 | 443.7657 | 474.3757 | 618.8679 | 629.1459 | 653.2401
68.8 | 354.1618 | 393.7536 | 410.4238 | 443.4301 | 474.3254 | 618.6761 | 629.0958 | 652.7586
69 | 354.0299 | 393.4779 | 410.1501 | 443.2993 | 473.7655 | 618.2629 | 628.9654 | 653.0579
69.2 | 353.6041 | 393.3401 | 410.0133 | 442.7343 | 473.3426 | 618.2688 | 628.9713 | 652.7764
69.4 | 353.6101 | 393.0585 | 409.5909 | 442.883 | 473.2056 | 618.8414 | 628.6927 | 652.6387
69.6 | 353.3163 | 392.9088 | 409.2996 | 442.4489 | 472.9138 | 617.7021 | 628.5446 | 652.6328
69.8 | 353.0285 | 392.3314 | 409.7278 | 442.0208 | 472.342 | 617.8438 | 628.118 | 652.7764
70 | 353.4602 | 392.1861 | 409.1568 | 441.7354 | 472.6279 | 617.7021 | 628.118 | 652.4891
70.2 | 352.7407 | 392.0409 | 408.8713 | 441.45 | 472.199 | 617.1354 | 627.8336 | 652.0582
70.4 | 352.7407 | 391.8956 | 408.5858 | 440.8792 | 472.0561 | 617.2771 | 627.5491 | 652.2018
70.6 | 352.7496 | 391.6141 | 408.452 | 440.8881 | 471.4932 | 617.0026 | 627.558 | 651.9235
70.8 | 352.7437 | 390.8819 | 408.0178 | 440.7395 | 471.0585 | 615.7216 | 627.2676 | 651.0555
71 | 351.5924 | 391.0272 | 407.0186 | 440.4541 | 470.0579 | 615.8633 | 627.1254 | 651.4865
71.2 | 351.7453 | 391.1813 | 407.4557 | 440.3203 | 470.4956 | 616.1555 | 627.1342 | 651.639
71.4 | 351.8922 | 390.4581 | 407.0304 | 439.8951 | 470.3556 | 616.0168 | 627.2794 | 651.3547
71.6 | 351.8773 | 390.1527 | 406.8729 | 439.5949 | 470.4837 | 616.2853 | 626.6957 | 651.6271
71.8 | 351.5954 | 390.0134 | 406.5933 | 439.4582 | 469.9179 | 615.4413 | 626.7017 | 650.9148
72 | 351.0049 | 389.8532 | 406.293 | 439.0153 | 469.3314 | 614.7181 | 626.4025 | 650.8999
72.2 | 350.8789 | 390.3069 | 406.3108 | 438.6049 | 469.9209 | 614.7358 | 626.4202 | 650.3431
72.4 | 350.4442 | 388.7062 | 405.7368 | 438.4593 | 469.0603 | 614.8746 | 625.5638 | 651.2021
72.6 | 349.8626 | 388.555 | 405.8736 | 438.1679 | 468.7685 | 614.8687 | 625.4157 | 650.6215
72.8 | 350.0154 | 388.9997 | 405.4543 | 437.7488 | 468.3486 | 614.3108 | 625.2824 | 650.1995
73 | 349.7187 | 388.555 | 405.0172 | 437.7399 | 468.1967 | 614.4437 | 625.1313 | 650.6215
73.2 | 349.8686 | 388.7062 | 405.0231 | 437.6031 | 467.7738 | 614.1662 | 625.2794 | 650.3401
73.4 | 349.7187 | 388.555 | 404.7317 | 437.1691 | 467.482 | 613.7352 | 624.8469 | 649.6158
73.6 | 349.3079 | 387.9949 | 404.6096 | 437.0471 | 467.2169 | 613.6142 | 624.8675 | 649.924
73.8 | 349.2959 | 387.6925 | 404.1696 | 437.4633 | 467.205 | 612.6108 | 624.4291 | 649.0501
74 | 349.155 | 387.405 | 403.887 | 436.6101 | 466.4933 | 613.0387 | 624.432 | 649.4841
74.2 | 348.4384 | 387.1175 | 404.0327 | 436.3277 | 466.4962 | 612.7583 | 624.4349 | 649.3434
74.4 | 348.1387 | 386.9603 | 403.5927 | 436.0304 | 465.9127 | 612.6049 | 623.9965 | 649.1878
74.6 | 348.1417 | 386.8181 | 403.3101 | 435.748 | 465.7727 | 612.4661 | 623.8572 | 649.1908
74.8 | 348.0007 | 386.6758 | 403.0276 | 435.751 | 465.6327 | 612.1857 | 623.5757 | 648.7628
75 | 347.5631 | 386.2341 | 402.5935 | 435.1742 | 464.9121 | 612.0381 | 623.4276 | 648.9005
75.2 | 347.575 | 386.1008 | 402.4625 | 435.3287 | 465.2098 | 612.0499 | 623.2972 | 648.4814
75.4 | 346.9875 | 385.6531 | 402.0225 | 434.7462 | 464.6262 | 611.6131 | 623.1432 | 648.4695
75.6 | 347.1313 | 385.6531 | 401.8797 | 434.1754 | 464.1974 | 611.1881 | 622.5743 | 648.3259
75.8 | 346.9934 | 385.6591 | 402.0284 | 434.0386 | 463.9174 | 611.619 | 623.0068 | 648.1881
76 | 346.9964 | 385.2263 | 401.7458 | 433.8988 | 463.9203 | 611.1969 | 622.4409 | 647.9037
76.2 | 346.4088 | 384.9239 | 401.5912 | 433.6016 | 463.4797 | 610.6184 | 622.1447 | 647.3173
76.4 | 346.4238 | 384.6484 | 401.1778 | 433.331 | 463.0656 | 610.3499 | 622.0172 | 647.9067
76.6 | 346.136 | 384.7936 | 401.3206 | 433.0456 | 463.2086 | 610.2082 | 621.8749 | 647.6194
76.8 | 346.1569 | 384.3788 | 400.7703 | 433.0663 | 462.8005 | 610.2288 | 621.6111 | 647.6403
77 | 345.8452 | 384.2096 | 400.1756 | 432.6145 | 462.4909 | 609.9219 | 621.3032 | 647.3291
77.2 | 345.7013 | 383.9191 | 400.1756 | 432.3291 | 462.348 | 609.7802 | 621.3032 | 647.3291
77.4 | 345.7132 | 383.6406 | 399.6165 | 431.7701 | 461.931 | 609.9337 | 621.1727 | 647.772
77.6 | 345.1137 | 383.3262 | 399.45 | 431.6038 | 461.6215 | 609.2017 | 621.0069 | 646.7426
77.8 | 344.8557 | 383.2108 | 399.4796 | 431.9188 | 461.3651 | 608.8062 | 620.8941 | 647.2033
78 | 344.685 | 382.7482 | 399.3103 | 431.4641 | 461.0527 | 608.7797 | 620.5832 | 646.6019
78.2 | 344.559 | 382.6209 | 399.1853 | 431.1964 | 460.6416 | 608.514 | 620.1742 | 646.3324
78.4 | 344.5441 | 382.8965 | 399.3132 | 431.3243 | 460.0551 | 608.2159 | 620.1595 | 646.0302
78.6 | 344.2831 | 382.3424 | 398.6261 | 430.4948 | 460.0817 | 608.2424 | 619.9015 | 646.0569
78.8 | 343.8335 | 382.3245 | 398.6083 | 430.6197 | 460.2068 | 607.9414 | 619.8839 | 645.7518
79 | 343.8484 | 381.9037 | 398.4804 | 430.2064 | 459.5069 | 607.8145 | 619.6141 | 645.7666
79.2 | 343.4137 | 381.7554 | 398.0492 | 430.0607 | 459.504 | 607.5282 | 619.0423 | 645.4764
79.4 | 343.2728 | 381.4679 | 397.9094 | 429.6355 | 459.221 | 607.3894 | 619.0452 | 645.3356
79.6 | 343.114 | 381.453 | 397.1809 | 429.4781 | 458.9204 | 607.0914 | 618.6039 | 645.1771
79.8 | 342.8381 | 381.0292 | 397.1927 | 429.2045 | 458.6463 | 606.9615 | 618.6157 | 645.189
80 | 342.8351 | 380.7357 | 396.9043 | 429.0589 | 458.3575 | 606.5335 | 618.6127 | 644.7551
80.2 | 342.5562 | 380.4542 | 396.6277 | 428.6396 | 458.2234 | 606.4006 | 618.337 | 644.9077
80.4 | 342.1156 | 380.1548 | 396.476 | 428.9161 | 458.0716 | 606.1085 | 618.0438 | 644.8987
80.6 | 341.8248 | 379.8613 | 396.3304 | 428.3424 | 457.3539 | 605.8222 | 618.0408 | 644.8958
80.8 | 342.1066 | 380.1458 | 395.3252 | 428.0511 | 457.0622 | 605.8163 | 617.7505 | 644.3152
81 | 341.525 | 379.8493 | 396.0331 | 428.0452 | 456.7704 | 605.5271 | 617.6025 | 644.4529
81.2 | 341.2432 | 379.1291 | 395.468 | 427.623 | 456.4904 | 605.2496 | 617.4661 | 644.1715
81.4 | 341.0993 | 379.2743 | 395.1825 | 427.0522 | 456.3475 | 605.2496 | 617.1816 | 644.0278
81.6 | 340.9733 | 379.147 | 395.2002 | 427.0699 | 455.9363 | 604.8422 | 616.9149 | 643.902
81.8 | 340.8174 | 378.8446 | 395.1884 | 426.7727 | 455.9245 | 604.6888 | 616.9031 | 643.7465
82 | 340.6765 | 378.5571 | 395.0486 | 426.4903 | 455.6416 | 604.55 | 616.7638 | 643.7495
82.2 | 340.6914 | 377.7005 | 394.6351 | 426.505 | 454.6558 | 604.1397 | 616.4941 | 642.7586
82.4 | 340.3857 | 378.2636 | 394.4746 | 425.9165 | 455.0669 | 603.9805 | 616.192 | 643.3154
82.6 | 340.2269 | 378.1034 | 394.1744 | 425.9017 | 454.7663 | 603.5407 | 616.035 | 642.726
82.8 | 339.8161 | 377.8338 | 393.7668 | 425.3516 | 454.3581 | 603.5613 | 615.7712 | 642.7468
83 | 340.1039 | 377.5433 | 393.6241 | 425.4943 | 453.7864 | 603.278 | 615.629 | 642.7468
83.2 | 339.828 | 377.5553 | 393.3504 | 425.2208 | 454.227 | 602.8647 | 615.3563 | 642.6149
83.4 | 339.3933 | 377.1165 | 393.2047 | 424.9324 | 453.7952 | 603.0035 | 615.2111 | 642.4684
83.6 | 339.5313 | 376.9654 | 393.1988 | 425.3546 | 453.2175 | 602.5725 | 614.9208 | 641.7441
83.8 | 338.9556 | 376.5296 | 392.6278 | 424.4984 | 453.0746 | 602.2892 | 614.7786 | 642.0314
84 | 339.5253 | 376.3784 | 392.4782 | 424.0644 | 452.9258 | 601.575 | 614.2039 | 641.8818
84.2 | 338.9467 | 376.2302 | 392.4752 | 423.6333 | 452.9228 | 601.7137 | 614.4853 | 641.8788
84.4 | 338.251 | 376.1088 | 392.2106 | 423.5143 | 452.2318 | 601.4539 | 613.94 | 641.6153
84.6 | 337.9513 | 375.6611 | 392.1987 | 423.5025 | 452.077 | 601.3004 | 613.9282 | 641.4597
84.8 | 337.9423 | 375.6522 | 391.757 | 422.9228 | 451.7822 | 601.2916 | 614.0616 | 641.3071
85 | 337.9453 | 375.6552 | 391.4716 | 423.0685 | 451.6423 | 600.8696 | 613.3535 | 641.1665
85.2 | 337.6694 | 375.3766 | 391.3393 | 422.9376 | 451.5111 | 600.8813 | 613.3652 | 641.0346
85.4 | 337.6545 | 375.0712 | 391.1801 | 422.6374 | 451.2105 | 600.5832 | 613.3505 | 640.8762
85.6 | 337.3786 | 374.9379 | 390.7594 | 422.9346 | 450.9364 | 600.4534 | 613.0778 | 640.7444
85.8 | 337.2347 | 374.7926 | 390.9036 | 422.3638 | 450.9364 | 599.8867 | 613.0778 | 640.457
86 | 336.3743 | 374.7957 | 390.4739 | 422.6522 | 450.6535 | 599.1812 | 613.3652 | 641.4656
86.2 | 336.9409 | 374.4962 | 390.3207 | 421.6444 | 450.0728 | 599.7391 | 612.3608 | 640.3074
86.4 | 336.7911 | 374.1997 | 390.0263 | 421.4958 | 449.924 | 599.4499 | 612.2127 | 640.3015
86.6 | 336.5092 | 374.2057 | 390.0323 | 421.5017 | 449.644 | 599.5974 | 612.0764 | 640.451
86.8 | 335.9366 | 373.4825 | 389.4583 | 420.9339 | 449.3611 | 599.0336 | 611.6526 | 639.8794
87 | 336.0745 | 373.4765 | 389.5966 | 420.7853 | 449.0693 | 598.4611 | 611.789 | 639.8735
87.2 | 335.9157 | 373.1711 | 389.149 | 420.4851 | 449.0545 | 598.4464 | 611.3476 | 639.4276
87.4 | 335.9336 | 372.8985 | 389.1669 | 419.932 | 448.7864 | 598.1807 | 611.0808 | 639.5891
87.6 | 335.6607 | 373.0587 | 388.7491 | 419.9468 | 448.3724 | 598.0537 | 610.6689 | 639.0294
87.8 | 335.343 | 372.5931 | 388.575 | 419.6318 | 448.1999 | 597.5992 | 610.6395 | 639.1432
88 | 335.4989 | 372.605 | 388.4427 | 419.3583 | 447.9258 | 597.611 | 610.6512 | 638.8679
88.2 | 335.358 | 372.3175 | 388.3015 | 419.2185 | 447.9287 | 597.189 | 610.512 | 638.5834
88.4 | 334.9352 | 372.1812 | 388.3105 | 419.0847 | 447.3658 | 597.1978 | 610.0941 | 638.5923
88.6 | 334.6593 | 372.0479 | 387.7455 | 419.0965 | 446.8059 | 596.7845 | 609.8215 | 638.4606
88.8 | 334.3716 | 371.9027 | 387.457 | 418.8112 | 446.9489 | 596.6428 | 609.8215 | 638.3169
89 | 334.3447 | 371.4401 | 387.2859 | 418.071 | 446.7793 | 596.4747 | 609.3683 | 638.0029
89.2 | 334.2097 | 371.3038 | 387.4391 | 418.508 | 446.3594 | 596.2002 | 609.2349 | 638.0118
89.4 | 333.1994 | 370.8651 | 387.1477 | 417.6488 | 446.3564 | 596.0555 | 609.9431 | 637.7215
89.6 | 333.913 | 370.8591 | 386.5648 | 417.6429 | 446.0646 | 595.908 | 608.515 | 637.4282
89.8 | 333.6401 | 370.8741 | 386.4355 | 417.6577 | 445.7935 | 595.4977 | 608.8141 | 637.2994
90 | 333.4991 | 370.5865 | 386.2943 | 417.6607 | 445.6535 | 595.6423 | 608.5326 | 637.1587
90.2 | 333.643 | 370.5865 | 385.8615 | 417.2325 | 444.9388 | 595.2173 | 608.2482 | 637.1587
90.4 | 333.2113 | 370.2961 | 385.8615 | 417.0899 | 445.0818 | 595.0756 | 607.9637 | 637.1587
90.6 | 333.2203 | 370.3051 | 385.5821 | 416.6707 | 444.8047 | 594.6594 | 607.9725 | 636.7366
90.8 | 332.4829 | 369.4156 | 385.4199 | 415.9394 | 444.3582 | 594.6418 | 606.3905 | 637.1498
91 | 332.9325 | 369.8693 | 385.5821 | 416.0999 | 444.3759 | 594.3761 | 607.6881 | 636.4493
91.2 | 332.7886 | 369.5788 | 385.1494 | 416.2426 | 444.5189 | 593.951 | 607.2615 | 636.3056
91.4 | 332.3419 | 369.2734 | 384.8459 | 415.7997 | 443.9323 | 593.7947 | 606.9623 | 636.2908
91.6 | 332.3568 | 369.2883 | 385.0051 | 415.8144 | 443.8042 | 593.8094 | 606.9771 | 636.0183
91.8 | 331.8953 | 368.8228 | 384.5426 | 415.3568 | 443.3458 | 593.2133 | 606.6631 | 635.9886
92 | 331.0677 | 368.7133 | 383.4246 | 414.8214 | 442.5237 | 593.1069 | 605.8452 | 636.0243
92.2 | 331.7753 | 368.7014 | 383.9896 | 415.2377 | 442.9406 | 592.9535 | 606.6867 | 635.5814
92.4 | 331.7663 | 368.4019 | 383.9806 | 414.9435 | 442.7888 | 592.9446 | 606.3934 | 635.5725
92.6 | 331.1817 | 368.1025 | 383.8274 | 414.9346 | 442.3511 | 592.6525 | 606.1002 | 635.2762
92.8 | 331.0617 | 368.2716 | 383.1302 | 414.2448 | 441.803 | 592.3927 | 605.9814 | 635.0126
93 | 331.0617 | 367.8359 | 383.4186 | 414.3875 | 441.9459 | 591.826 | 605.5548 | 635.0126
93.2 | 330.4682 | 367.6727 | 383.1122 | 414.0843 | 441.9282 | 592.0917 | 605.395 | 633.8455
93.4 | 330.618 | 367.6787 | 383.1182 | 413.9475 | 441.9341 | 591.6725 | 605.2585 | 635.1445
93.6 | 330.753 | 367.5245 | 382.965 | 413.796 | 441.6393 | 591.3804 | 605.1075 | 634.7045
93.8 | 330.5941 | 367.2191 | 382.6616 | 413.6385 | 441.3387 | 591.0823 | 604.9506 | 634.546
94 | 330.1595 | 367.0708 | 382.5144 | 413.7783 | 440.621 | 590.9377 | 603.9521 | 634.543
94.2 | 330.1923 | 366.9585 | 382.2588 | 413.2399 | 441.0824 | 590.6867 | 604.5533 | 634.1448
94.4 | 330.1893 | 366.8102 | 382.2558 | 412.8089 | 440.7935 | 590.4004 | 604.4082 | 633.9981
94.6 | 330.762 | 366.8072 | 381.6759 | 413.5194 | 440.5047 | 590.2558 | 604.263 | 633.9951
94.8 | 330.0603 | 366.3894 | 381.9823 | 412.5383 | 440.3795 | 589.9901 | 603.8541 | 634.1567
95 | 329.8955 | 366.078 | 381.6729 | 412.5176 | 440.0729 | 589.8279 | 603.8334 | 633.7048
95.2 | 329.8925 | 365.9298 | 381.5257 | 412.2292 | 439.7841 | 589.825 | 603.5461 | 633.5582
95.4 | 329.7666 | 365.6572 | 381.1109 | 412.2469 | 439.516 | 589.4175 | 603.8481 | 633.4324
95.6 | 329.4668 | 365.5 | 381.2432 | 411.9497 | 439.5041 | 589.1224 | 603.4097 | 633.4205
95.8 | 329.0351 | 365.9358 | 380.9548 | 411.6644 | 439.2182 | 588.8391 | 603.2675 | 633.1332
96 | 329.0471 | 365.3668 | 380.8225 | 411.3907 | 438.9442 | 588.2842 | 602.7104 | 633.0014
96.2 | 328.8852 | 365.2036 | 380.6603 | 411.6584 | 439.0694 | 588.2665 | 602.835 | 632.8399
96.4 | 328.7622 | 364.934 | 380.3928 | 411.1083 | 438.6613 | 588.2871 | 602.5711 | 632.5734
96.6 | 328.7473 | 364.7738 | 380.5221 | 411.0935 | 438.6465 | 588.1307 | 601.8453 | 632.5585
96.8 | 328.6064 | 364.6316 | 379.9482 | 410.8111 | 438.2206 | 587.4253 | 602.1327 | 632.4178
97 | 328.4535 | 364.6226 | 380.3719 | 410.5168 | 438.0688 | 587.1331 | 601.9816 | 632.4089
97.2 | 328.0278 | 364.1928 | 379.8009 | 410.2374 | 438.0747 | 586.9973 | 601.7031 | 632.1275
97.4 | 327.9077 | 364.362 | 379.3922 | 410.1183 | 437.5266 | 587.1625 | 601.4421 | 631.864
97.6 | 328.3305 | 363.9173 | 379.239 | 410.2521 | 437.5178 | 586.7287 | 601.4333 | 631.855
97.8 | 327.7459 | 363.9083 | 379.3742 | 409.5298 | 437.5089 | 586.2949 | 601.1401 | 631.5588
98 | 327.4701 | 363.6298 | 379.0977 | 409.5416 | 437.2348 | 586.4483 | 601.1519 | 631.7144
98.2 | 327.6199 | 363.781 | 378.9594 | 409.5475 | 437.0978 | 585.8875 | 600.8733 | 631.5767
98.4 | 327.4521 | 363.3214 | 378.6471 | 409.5239 | 436.5023 | 585.8639 | 600.5652 | 631.4092
98.6 | 327.3082 | 362.8857 | 378.6471 | 408.3823 | 436.3594 | 585.5806 | 600.7075 | 631.1218
98.8 | 327.0324 | 363.3333 | 378.5148 | 408.8222 | 435.7995 | 585.309 | 600.4348 | 631.1337
99 | 326.8795 | 362.7434 | 378.2174 | 408.8133 | 436.0765 | 585.0168 | 600.426 | 630.8397
99.2 | 326.7386 | 362.7464 | 378.0761 | 408.6736 | 435.9366 | 584.5948 | 599.8601 | 630.9849
99.4 | 326.5947 | 362.4559 | 378.0761 | 408.5309 | 436.0795 | 584.3115 | 600.1445 | 630.8426
99.6 | 326.7625 | 362.4798 | 378.1 | 408.5545 | 435.3884 | 584.335 | 599.7414 | 630.5815
99.8 | 326.4508 | 362.1654 | 377.7877 | 407.9601 | 435.3648 | 584.0281 | 599.5756 | 630.4156
100 | 325.5814 | 362.0142 | 377.2048 | 408.0969 | 434.787 | 583.7388 | 599.2853 | 630.2674
100.2 | 326.1689 | 362.0262 | 377.2168 | 407.5379 | 434.7989 | 583.3256 | 599.1548 | 630.4216
100.4 | 326.034 | 361.8899 | 377.37 | 407.5468 | 434.8078 | 583.1927 | 599.1637 | 630.1457
100.6 | 325.7282 | 361.7267 | 377.0636 | 407.8144 | 434.79 | 583.1751 | 598.8616 | 629.9857
100.8 | 325.8752 | 361.4392 | 376.9223 | 407.2466 | 434.3642 | 582.6114 | 598.5801 | 629.9887
101 | 325.7402 | 361.0124 | 376.3544 | 407.1128 | 434.2301 | 582.7619 | 598.1622 | 629.7129
101.2 | 325.3055 | 361.0094 | 376.3514 | 406.9671 | 433.6554 | 582.6172 | 598.3015 | 629.4253
101.4 | 325.7282 | 361.1457 | 376.1982 | 406.9582 | 434.79 | 582.4667 | 597.866 | 628.5626
101.6 | 325.0117 | 360.8582 | 376.057 | 406.3904 | 433.0778 | 582.1863 | 597.869 | 629.4194
101.8 | 324.7329 | 361.3029 | 375.6332 | 405.9711 | 433.3725 | 581.9118 | 597.7356 | 628.8589
102 | 324.7448 | 360.4434 | 375.6451 | 405.983 | 433.3843 | 581.6403 | 597.3207 | 629.0131
102.2 | 324.1532 | 360.4285 | 375.6302 | 405.9682 | 432.7978 | 581.7672 | 597.0215 | 628.856
102.4 | 324.448 | 360.2892 | 375.492 | 405.546 | 432.5178 | 581.4897 | 597.0274 | 628.435
102.6 | 324.4271 | 359.9778 | 375.4711 | 405.2399 | 432.64 | 581.1858 | 596.7224 | 627.9874
102.8 | 324.1532 | 359.9927 | 375.0533 | 405.3974 | 432.3689 | 580.9171 | 596.5948 | 628.4291
103 | 324.1683 | 360.0076 | 374.924 | 404.8414 | 432.2408 | 580.7902 | 596.3252 | 628.1592
103.2 | 323.9983 | 359.9837 | 374.3232 | 405.1031 | 432.3601 | 580.2 | 596.4438 | 627.851
103.4 | 323.8647 | 359.7052 | 374.9121 | 404.8295 | 431.8001 | 580.2117 | 596.4556 | 628.1474
103.6 | 323.731 | 359.5719 | 374.2029 | 405.1268 | 431.5261 | 579.9402 | 595.8985 | 627.7322
103.8 | 323.8828 | 358.9969 | 374.4973 | 404.5619 | 431.6749 | 579.8043 | 595.7621 | 627.4534
104 | 323.5732 | 358.979 | 374.3352 | 405.9711 | 430.7996 | 579.6451 | 596.3134 | 627.4358
104.2 | 323.4123 | 358.6736 | 374.0318 | 404.1013 | 431.0706 | 579.3469 | 594.8764 | 627.1364
104.4 | 323.5762 | 358.6915 | 374.0497 | 403.9763 | 431.0884 | 579.223 | 595.1785 | 627.1541
104.6 | 323.2817 | 358.398 | 373.7582 | 403.8307 | 430.6566 | 579.0784 | 594.8912 | 626.8666
104.8 | 322.9872 | 358.3951 | 373.611 | 403.9704 | 430.3678 | 578.7921 | 594.8882 | 627.0059
105 | 323.0023 | 358.1195 | 373.3375 | 404.1279 | 430.3826 | 578.5234 | 594.6185 | 626.736
105.2 | 322.6776 | 358.3771 | 373.5931 | 402.9538 | 430.35 | 578.2077 | 594.3016 | 626.4189
105.4 | 322.5409 | 358.386 | 373.6021 | 403.1054 | 430.073 | 577.6498 | 594.4527 | 626.4278
105.6 | 322.547 | 357.811 | 373.3196 | 402.8259 | 430.3648 | 577.5141 | 594.0319 | 626.2914
105.8 | 322.4042 | 357.814 | 373.4668 | 402.8288 | 429.653 | 577.2336 | 593.8926 | 626.0096
106 | 322.1188 | 357.239 | 372.6074 | 402.4066 | 429.3731 | 576.9562 | 593.7563 | 626.0156
106.2 | 322.1128 | 357.2331 | 372.1688 | 402.4007 | 429.3672 | 576.667 | 593.3237 | 625.8674
106.4 | 322.1158 | 357.2361 | 372.1717 | 402.4037 | 429.2272 | 576.2449 | 593.3267 | 625.728
106.6 | 321.8394 | 357.1057 | 372.4751 | 401.9904 | 428.9561 | 576.4012 | 593.1992 | 625.3157
106.8 | 321.551 | 356.9635 | 372.0454 | 401.9933 | 428.5302 | 575.9792 | 592.9177 | 625.6033
107 | 321.6816 | 356.9485 | 371.5978 | 401.8358 | 428.2296 | 575.8228 | 592.6186 | 625.4463
107.2 | 321.6877 | 356.9545 | 371.748 | 401.4136 | 428.2355 | 575.6871 | 592.4822 | 625.0252
107.4 | 321.2474 | 356.661 | 371.1681 | 401.1253 | 427.9467 | 575.4007 | 592.4792 | 625.0223
107.6 | 321.2232 | 356.6371 | 371.4326 | 401.3871 | 427.7801 | 575.0939 | 592.0291 | 624.7141
107.8 | 321.2444 | 356.6581 | 371.1651 | 400.9796 | 427.8008 | 574.9728 | 592.0497 | 624.3077
108 | 320.8102 | 356.3706 | 371.1681 | 400.9826 | 427.5178 | 574.834 | 591.6259 | 624.3107
108.2 | 320.8132 | 356.3735 | 370.8826 | 400.8428 | 427.3778 | 574.6953 | 591.3444 | 624.3136
108.4 | 320.6614 | 356.2223 | 370.8766 | 400.4088 | 427.3719 | 574.5478 | 591.3386 | 624.1654
108.6 | 320.379 | 356.667 | 369.7318 | 399.7042 | 427.0949 | 573.9899 | 591.3474 | 623.7473
108.8 | 320.3548 | 355.6264 | 369.9963 | 399.9659 | 426.6425 | 573.683 | 590.7549 | 623.8661
109 | 320.0905 | 355.5081 | 370.4559 | 400.1353 | 426.5261 | 573.4261 | 590.6392 | 623.6079
109.2 | 319.9509 | 355.2235 | 370.3177 | 399.8557 | 426.532 | 573.1487 | 590.3607 | 623.4715
109.4 | 319.6412 | 355.3509 | 369.867 | 399.838 | 426.0855 | 572.8477 | 590.2008 | 623.4539
109.6 | 319.6503 | 355.3598 | 369.7318 | 399.8469 | 425.8085 | 572.7148 | 590.2096 | 623.178
109.8 | 319.79 | 355.0634 | 369.2931 | 399.2702 | 425.6596 | 572.5673 | 589.6348 | 623.3145
110 | 319.6412 | 354.7699 | 369.2901 | 398.9818 | 425.5137 | 572.281 | 589.6319 | 623.0269
110.2 | 319.3588 | 354.4884 | 369.1548 | 398.848 | 425.3796 | 572.0065 | 589.4985 | 622.8934
110.4 | 320.2363 | 354.7819 | 369.3021 | 399.4218 | 425.5255 | 572.5761 | 589.0748 | 623.0386
110.6 | 319.207 | 354.3372 | 369.0047 | 398.5567 | 425.0879 | 571.7172 | 589.066 | 622.7452
110.8 | 319.0522 | 354.1829 | 368.7072 | 398.2625 | 424.6501 | 571.1417 | 589.0571 | 622.4517
111 | 319.0673 | 354.0526 | 368.7221 | 398.1345 | 424.9508 | 571.1565 | 589.0719 | 622.4664
111.2 | 318.0441 | 353.9044 | 367.8538 | 397.9889 | 424.3761 | 571.4368 | 588.6423 | 621.8942
111.4 | 318.4995 | 353.7771 | 368.3044 | 397.7212 | 424.3938 | 570.4628 | 588.3754 | 622.0541
111.6 | 318.3296 | 353.6079 | 367.9921 | 397.5548 | 423.6555 | 570.0142 | 587.9253 | 622.0306
111.8 | 318.1869 | 353.4657 | 368.1393 | 397.5578 | 423.9443 | 570.0172 | 588.2126 | 621.8912
112 | 318.1778 | 352.8757 | 367.8418 | 397.4063 | 423.6496 | 569.725 | 588.0616 | 621.4555
112.2 | 318.0441 | 353.0329 | 367.4211 | 397.2754 | 423.5184 | 569.7368 | 587.6467 | 621.8942
112.4 | 318.0381 | 353.0269 | 367.5594 | 396.8413 | 423.2267 | 569.4476 | 587.0719 | 621.0345
112.6 | 317.9044 | 352.8937 | 366.9944 | 397.1386 | 423.0956 | 568.7509 | 587.2259 | 621.3308
112.8 | 317.1757 | 352.8937 | 366.9944 | 396.8532 | 422.5238 | 568.4676 | 586.9415 | 621.1885
113 | 317.1727 | 352.6002 | 366.9914 | 396.2794 | 422.5208 | 568.4647 | 586.6541 | 620.9009
113.2 | 317.4551 | 352.446 | 366.8382 | 396.4133 | 422.512 | 568.5975 | 586.5031 | 620.6075
113.4 | 317.1818 | 352.3187 | 367.0004 | 396.2883 | 422.2438 | 568.3318 | 586.5207 | 620.7675
113.6 | 317.1727 | 351.874 | 366.7029 | 396.1367 | 422.235 | 567.7563 | 586.2274 | 620.6163
113.8 | 317.3305 | 352.3217 | 366.4264 | 396.0059 | 422.1038 | 567.768 | 586.0969 | 620.4857
114 | 316.7203 | 351.859 | 366.3996 | 395.5511 | 421.9343 | 567.4582 | 586.0704 | 620.1746
114.2 | 316.7325 | 351.7257 | 366.2673 | 395.2776 | 421.6602 | 567.045 | 585.5134 | 619.6171
114.4 | 316.2862 | 351.2811 | 365.9699 | 395.126 | 420.7937 | 567.0361 | 585.5046 | 619.8929
114.6 | 316.2892 | 351.7198 | 365.6844 | 395.129 | 421.0826 | 566.6141 | 585.2231 | 619.7536
114.8 | 316.2952 | 351.1448 | 365.9788 | 394.9922 | 421.0884 | 566.4783 | 584.8022 | 619.6171
115 | 316.3013 | 351.296 | 365.6964 | 394.8554 | 420.9514 | 566.0591 | 584.6659 | 619.4807
115.2 | 315.8731 | 350.8692 | 365.4168 | 394.7216 | 420.6744 | 565.7846 | 584.5325 | 619.2048
115.4 | 316.0007 | 350.8513 | 365.3989 | 394.7038 | 420.6567 | 565.6252 | 584.5149 | 619.1872
115.6 | 315.4178 | 350.5608 | 365.2547 | 393.8477 | 420.2279 | 564.6335 | 584.3726 | 618.9026
115.8 | 315.7244 | 350.4305 | 364.8369 | 394.0051 | 420.0997 | 565.215 | 584.103 | 618.775
116 | 315.442 | 350.4395 | 364.5574 | 393.8713 | 419.8227 | 564.7988 | 583.6851 | 618.6415
116.2 | 315.2811 | 350.2793 | 364.6867 | 393.8565 | 419.9508 | 564.5007 | 583.5281 | 618.6268
116.4 | 315.1323 | 350.2763 | 364.6837 | 393.4254 | 419.662 | 564.6395 | 583.5252 | 618.7662
116.6 | 315.1384 | 349.9918 | 364.257 | 393.2887 | 419.382 | 564.5037 | 583.1044 | 618.0604
116.8 | 315.1414 | 349.7043 | 364.26 | 393.2916 | 418.6703 | 563.6566 | 583.1074 | 617.9211
117 | 314.7011 | 349.4108 | 363.9686 | 393.0032 | 418.8103 | 563.512 | 582.8199 | 618.0604
117.2 | 314.5554 | 349.8465 | 363.9686 | 393.146 | 418.5244 | 563.6536 | 582.6777 | 617.7758
117.4 | 314.8499 | 349.2686 | 363.5389 | 393.0062 | 418.6703 | 563.0899 | 582.3963 | 617.4941
117.6 | 314.4006 | 349.2566 | 363.5269 | 392.9944 | 418.2297 | 562.9365 | 582.2423 | 617.1977
117.8 | 314.4127 | 349.4138 | 363.5389 | 392.7208 | 418.3844 | 562.6649 | 581.8274 | 616.9249
118 | 314.2609 | 348.8268 | 363.6771 | 392.5722 | 418.0926 | 562.3756 | 581.6793 | 617.0613
118.2 | 313.8237 | 348.3911 | 363.1002 | 391.9955 | 418.0926 | 562.0923 | 580.6837 | 616.6343
118.4 | 314.2609 | 348.3911 | 363.1002 | 391.8513 | 417.8067 | 561.9506 | 580.8259 | 617.0613
118.6 | 313.5292 | 348.3881 | 362.3761 | 391.8483 | 417.375 | 561.5227 | 580.3964 | 616.6314
118.8 | 313.5201 | 348.0887 | 362.3671 | 391.8393 | 417.2231 | 561.3722 | 580.2453 | 616.338
119 | 313.5413 | 348.1096 | 362.2438 | 391.4277 | 417.2439 | 561.1094 | 580.1237 | 616.2162
119.2 | 313.2437 | 347.9583 | 361.9494 | 391.4217 | 416.9521 | 560.9619 | 580.1178 | 616.2103
119.4 | 313.2559 | 347.8251 | 361.8171 | 391.0011 | 416.678 | 560.832 | 579.8451 | 616.0798
119.6 | 313.0889 | 347.6589 | 362.0846 | 390.5477 | 416.5144 | 560.528 | 579.1134 | 615.6322
119.8 | 313.3955 | 348.1096 | 361.6669 | 390.5626 | 416.3862 | 560.5427 | 579.9814 | 615.7892
120 | 312.9462 | 347.2262 | 361.5107 | 390.5506 | 416.2314 | 559.9643 | 578.832 | 615.6352
120.2 | 312.6457 | 347.072 | 361.5017 | 390.5417 | 415.7938 | 559.8138 | 579.1075 | 615.3417
120.4 | 312.8217 | 347.1018 | 361.2431 | 390.2832 | 415.6804 | 558.8515 | 578.4259 | 615.2288
120.6 | 312.509 | 346.7904 | 361.2222 | 390.1181 | 415.5168 | 559.1142 | 577.6942 | 615.0659
120.8 | 312.3602 | 346.7874 | 361.075 | 390.2593 | 415.3708 | 558.8279 | 577.6912 | 614.9206
121 | 312.3995 | 346.5358 | 359.96 | 389.2888 | 416.4099 | 558.5828 | 577.0184 | 615.1012
121.2 | 312.0718 | 346.3547 | 360.7896 | 389.6855 | 415.0879 | 558.4059 | 577.4097 | 614.4966
121.4 | 312.0839 | 346.2214 | 361.09 | 389.6975 | 414.9568 | 558.1342 | 577.137 | 614.366
121.6 | 311.9381 | 346.0762 | 360.5131 | 389.4091 | 414.8138 | 558.2759 | 577.137 | 614.5084
121.8 | 311.7833 | 346.0672 | 360.0714 | 389.1118 | 414.5191 | 557.8421 | 576.7015 | 614.2149
122 | 311.7924 | 345.7857 | 360.0804 | 389.1208 | 414.2421 | 557.5676 | 576.4259 | 613.7968
122.2 | 311.334 | 345.7647 | 359.9152 | 388.8115 | 414.2214 | 557.4053 | 576.2631 | 613.7762
122.4 | 311.2124 | 345.7886 | 359.9391 | 388.6912 | 413.9592 | 557.1455 | 576.2866 | 613.6574
122.6 | 311.1943 | 345.6255 | 359.4885 | 388.2408 | 413.9414 | 556.7028 | 575.8423 | 613.4974
122.8 | 310.8968 | 345.4743 | 359.6268 | 388.3789 | 413.6496 | 556.697 | 575.4098 | 613.6339
123 | 310.9119 | 345.344 | 359.4975 | 388.2497 | 413.8074 | 556.0033 | 575.2823 | 613.364
123.2 | 310.7783 | 345.2107 | 359.0767 | 387.8291 | 413.5333 | 556.1567 | 575.1519 | 613.0911
123.4 | 310.8907 | 344.5968 | 359.0439 | 387.5079 | 413.9296 | 555.1326 | 574.9772 | 612.3471
123.6 | 310.9119 | 345.344 | 358.7763 | 387.8172 | 413.0927 | 556.2866 | 575.4244 | 613.5063
123.8 | 310.335 | 344.6237 | 358.7823 | 387.5348 | 412.8127 | 555.1591 | 574.4348 | 612.5159
124 | 310.1832 | 344.3272 | 358.4879 | 387.3846 | 412.8068 | 555.5782 | 574.429 | 612.51
124.2 | 309.8826 | 343.8826 | 358.1904 | 387.2315 | 412.3691 | 554.8611 | 573.9935 | 612.2166
124.4 | 309.7672 | 344.0577 | 358.2203 | 386.973 | 411.9698 | 554.3239 | 573.7384 | 612.246
124.6 | 309.6063 | 343.7523 | 358.7823 | 387.679 | 412.3839 | 553.459 | 573.7237 | 611.5197
124.8 | 309.5881 | 343.7343 | 357.899 | 386.6518 | 411.7944 | 554.2914 | 573.1371 | 611.7867
125 | 309.2967 | 343.7343 | 357.6105 | 386.5076 | 411.6514 | 554.1498 | 573.2794 | 611.7867
125.2 | 309.166 | 343.4588 | 357.4813 | 386.3784 | 411.5233 | 553.8812 | 573.1519 | 611.6591
125.4 | 309.1721 | 343.3195 | 357.343 | 386.3843 | 411.3863 | 553.6036 | 572.7311 | 611.5226
125.6 | 308.7227 | 343.1623 | 357.0426 | 385.9398 | 411.2315 | 553.7336 | 572.5771 | 611.5109
125.8 | 308.8745 | 343.023 | 357.0486 | 385.8016 | 410.9515 | 553.0311 | 572.4408 | 611.2321
126 | 308.7318 | 342.7356 | 357.0515 | 385.8046 | 410.6686 | 552.8924 | 572.3015 | 610.5235
126.2 | 308.5922 | 342.7415 | 356.769 | 385.5222 | 410.6745 | 552.7566 | 572.3074 | 610.6717
126.4 | 308.5952 | 342.454 | 356.772 | 385.5252 | 410.3916 | 552.1929 | 571.8837 | 610.39
126.6 | 308.4464 | 342.5963 | 356.4806 | 385.0897 | 410.3886 | 552.0482 | 571.1696 | 610.3871
126.8 | 308.1337 | 342.1396 | 356.1712 | 385.0688 | 409.7961 | 551.6026 | 570.8646 | 609.9395
127 | 307.985 | 342.1367 | 356.3125 | 384.7774 | 409.7932 | 551.7413 | 570.8616 | 609.9365
127.2 | 307.8483 | 341.8551 | 356.033 | 384.6422 | 409.5162 | 551.0417 | 570.3016 | 609.6607
127.4 | 307.5508 | 341.7039 | 355.1616 | 384.3478 | 409.5103 | 551.6026 | 571.149 | 609.9395
127.6 | 307.5629 | 341.7159 | 355.8947 | 384.2156 | 409.2362 | 551.0477 | 570.3075 | 609.6666
127.8 | 307.4141 | 341.2771 | 355.3148 | 383.9243 | 408.8045 | 550.7614 | 570.1623 | 609.2368
128 | 307.2774 | 341.2861 | 355.1795 | 383.9332 | 409.2421 | 550.7702 | 570.0289 | 609.2455
128.2 | 308.0182 | 341.7338 | 355.3357 | 384.8102 | 408.5392 | 550.4987 | 570.4673 | 609.6843
128.4 | 307.2744 | 340.8474 | 355.1766 | 383.9302 | 408.8104 | 550.0589 | 569.5992 | 608.9579
128.6 | 306.6854 | 340.6961 | 354.5937 | 383.2033 | 407.8039 | 549.203 | 568.8823 | 608.5251
128.8 | 306.5518 | 340.8533 | 354.8941 | 383.3595 | 408.5304 | 550.2065 | 569.3207 | 608.9639
129 | 306.2573 | 340.5599 | 354.4584 | 383.2123 | 408.2416 | 549.9202 | 568.8911 | 608.6763
129.2 | 306.4181 | 340.4296 | 354.4733 | 383.2272 | 407.6846 | 549.0848 | 568.6214 | 608.5487
129.4 | 306.2452 | 340.2574 | 354.0138 | 382.7678 | 407.8009 | 548.9167 | 568.4526 | 607.9529
129.6 | 306.1115 | 340.1241 | 354.0257 | 382.7798 | 407.3839 | 548.6451 | 568.3222 | 608.5339
129.8 | 306.0934 | 340.1062 | 354.152 | 382.4735 | 407.0803 | 548.7692 | 568.0201 | 607.9471
130 | 305.9597 | 339.8277 | 353.7313 | 382.4854 | 407.0921 | 548.6392 | 567.6053 | 607.9589
130.2 | 306.1115 | 339.6884 | 353.7372 | 382.203 | 406.6692 | 548.5034 | 567.3267 | 607.8223
130.4 | 305.6471 | 339.5163 | 353.4219 | 382.4645 | 406.7855 | 547.627 | 567.0157 | 607.369
130.6 | 305.6713 | 339.3949 | 353.3016 | 381.9117 | 406.8092 | 547.2255 | 567.1815 | 607.8194
130.8 | 305.5225 | 339.392 | 353.4428 | 381.9087 | 406.6633 | 547.7892 | 567.1786 | 607.1049
131 | 306.0813 | 339.368 | 353.8516 | 380.5872 | 405.4961 | 547.9073 | 566.4439 | 607.0814
131.2 | 305.3707 | 338.9503 | 353.1484 | 381.6144 | 406.2286 | 547.075 | 566.1771 | 606.9567
131.4 | 305.0853 | 339.1015 | 353.1544 | 381.4762 | 406.2345 | 547.0808 | 566.183 | 606.8203
131.6 | 305.0793 | 338.805 | 353.0042 | 381.0376 | 406.0856 | 546.7916 | 565.8927 | 606.672
131.8 | 305.0883 | 339.1045 | 352.8689 | 380.9024 | 405.5227 | 546.517 | 565.6171 | 606.2539
132 | 304.9456 | 338.6717 | 353.0161 | 380.9054 | 405.3828 | 546.52 | 565.62 | 606.3992
132.2 | 304.5023 | 338.5204 | 352.4332 | 380.3227 | 405.3769 | 546.3725 | 565.0453 | 606.251
132.4 | 304.4993 | 338.6628 | 352.5745 | 380.6081 | 405.3739 | 545.9445 | 565.1845 | 605.8211
132.6 | 304.2199 | 338.5294 | 352.2979 | 379.7549 | 404.671 | 546.3813 | 564.4852 | 605.6906
132.8 | 304.3777 | 338.2509 | 352.3099 | 380.3436 | 404.8258 | 545.543 | 564.7814 | 605.8447
133 | 304.5205 | 338.1027 | 352.3069 | 380.1964 | 404.6799 | 545.1151 | 564.6363 | 605.6994
133.2 | 304.2199 | 337.658 | 351.8653 | 379.8991 | 404.671 | 545.1063 | 564.0586 | 605.6906
133.4 | 304.0833 | 337.667 | 351.8742 | 379.7639 | 404.394 | 544.8317 | 563.9252 | 605.2724
133.6 | 303.9193 | 337.9395 | 351.5678 | 380.0343 | 403.9474 | 544.2474 | 563.623 | 604.6855
133.8 | 303.9163 | 337.3555 | 351.5648 | 379.4546 | 404.0874 | 544.3861 | 563.7623 | 604.8249
134 | 303.9375 | 337.5217 | 351.73 | 379.1872 | 403.9651 | 544.4067 | 563.4985 | 604.9878
134.2 | 303.6219 | 337.0621 | 351.2734 | 379.0191 | 404.0844 | 544.0998 | 563.4749 | 604.8219
134.4 | 303.3424 | 337.2192 | 351.1411 | 379.031 | 403.8104 | 543.9699 | 563.2023 | 604.5491
134.6 | 303.3424 | 337.074 | 350.9969 | 378.8868 | 403.8104 | 543.6866 | 563.0601 | 604.5491
134.8 | 303.1816 | 336.6234 | 350.982 | 378.7277 | 403.5098 | 543.6719 | 562.4764 | 604.5344
135 | 303.0389 | 336.7716 | 350.6965 | 378.5865 | 403.2268 | 543.2498 | 562.9061 | 604.2526
135.2 | 302.8961 | 336.6293 | 350.8437 | 378.7337 | 403.3727 | 543.111 | 562.4824 | 604.1133
135.4 | 302.8901 | 336.4781 | 350.405 | 378.2952 | 403.2238 | 542.9635 | 562.0498 | 604.1074
135.6 | 302.6259 | 336.3597 | 350.4319 | 378.3221 | 402.9646 | 542.5649 | 561.934 | 603.7069
135.8 | 302.6077 | 336.4871 | 350.1255 | 378.4483 | 403.0898 | 542.5473 | 562.4853 | 603.4047
136 | 302.7746 | 336.3627 | 350.2907 | 378.325 | 402.6817 | 542.4262 | 561.7948 | 603.283
136.2 | 302.3283 | 336.0633 | 350.1375 | 378.1719 | 402.5299 | 542.2758 | 561.5015 | 603.2741
136.4 | 302.1674 | 335.7578 | 349.5456 | 377.5802 | 401.9433 | 541.5526 | 561.2023 | 603.117
136.6 | 302.3192 | 335.7638 | 349.6959 | 377.2979 | 402.3781 | 541.8419 | 561.2082 | 603.1229
136.8 | 302.3071 | 335.6066 | 349.5397 | 377.4301 | 401.7945 | 541.8301 | 561.1965 | 602.6842
137 | 301.8972 | 335.4883 | 349.855 | 377.1686 | 401.8211 | 541.5732 | 560.7963 | 602.7107
137.2 | 302.0187 | 335.4644 | 349.2542 | 377.1447 | 401.7974 | 541.2664 | 560.4883 | 602.8295
137.4 | 301.7333 | 335.1799 | 349.2602 | 377.0065 | 401.8033 | 541.1306 | 560.352 | 602.5507
137.6 | 301.882 | 335.0376 | 349.1189 | 376.8653 | 401.3775 | 540.9918 | 559.9282 | 602.4113
137.8 | 301.4599 | 334.9073 | 349.2781 | 376.7361 | 401.5352 | 540.8649 | 560.0852 | 602.4261
138 | 301.4448 | 334.8924 | 349.1189 | 376.577 | 401.2345 | 540.8501 | 559.5016 | 602.4113
138.2 | 301.5845 | 334.8864 | 349.2572 | 376.7151 | 400.371 | 540.7026 | 560.4913 | 601.9785
138.4 | 301.4599 | 334.6168 | 348.5569 | 376.3035 | 400.8205 | 540.1565 | 559.3741 | 602.4261
138.6 | 301.4629 | 334.6198 | 348.2715 | 376.3065 | 400.8235 | 540.0178 | 559.377 | 602.1444
138.8 | 301.0045 | 334.4536 | 347.9621 | 375.9972 | 400.6598 | 539.8555 | 559.072 | 601.6968
139 | 301.0136 | 334.3174 | 348.548 | 376.1504 | 400.5257 | 539.8643 | 558.9386 | 601.7056
139.2 | 300.8709 | 333.7393 | 347.9741 | 376.1534 | 400.2428 | 539.1589 | 558.0882 | 601.1393
139.4 | 300.8679 | 333.8817 | 347.9711 | 375.862 | 399.6681 | 539.156 | 558.5119 | 601.7056
139.6 | 300.7312 | 333.8906 | 347.5474 | 375.2943 | 400.1058 | 538.5981 | 558.5208 | 601.4298
139.8 | 300.5734 | 333.7334 | 347.6796 | 375.4265 | 399.951 | 539.7197 | 558.2245 | 600.9911
140 | 300.4246 | 333.8757 | 347.5324 | 375.2793 | 399.6622 | 539.1501 | 558.3638 | 601.5574
140.2 | 300.5734 | 333.7334 | 347.5354 | 375.2823 | 399.6651 | 538.1613 | 557.7979 | 600.8488
140.4 | 300.4397 | 333.4549 | 347.2589 | 374.5733 | 399.534 | 538.1731 | 557.383 | 600.5759
140.6 | 300.4185 | 333.7244 | 347.3822 | 375.1292 | 399.5133 | 537.8691 | 557.0779 | 600.2707
140.8 | 300.2849 | 333.3007 | 347.1057 | 374.9969 | 399.0963 | 537.8809 | 557.3741 | 600.7094
141 | 300.1392 | 333.1554 | 346.9615 | 374.7086 | 399.0963 | 537.5976 | 556.9475 | 600.2825
141.2 | 300.1422 | 333.0132 | 346.9644 | 374.5674 | 398.8134 | 537.4589 | 556.666 | 600.1431
141.4 | 299.8386 | 332.5655 | 347.0967 | 374.4112 | 398.9445 | 537.1638 | 556.512 | 599.8467
141.6 | 299.5441 | 332.853 | 346.5168 | 374.4083 | 398.7986 | 537.5858 | 556.3668 | 599.9861
141.8 | 299.5744 | 332.5924 | 346.8351 | 374.0056 | 398.3994 | 536.9069 | 555.8274 | 599.8732
142 | 299.6989 | 332.4262 | 346.5258 | 373.9846 | 398.3787 | 536.7446 | 556.0912 | 599.7103
142.2 | 299.2859 | 332.5953 | 346.4055 | 373.7202 | 398.2594 | 536.7682 | 556.1147 | 599.4492
142.4 | 299.292 | 331.8751 | 345.8345 | 373.1494 | 397.9794 | 536.349 | 554.8406 | 599.3127
142.6 | 299.2617 | 332.1357 | 345.9489 | 373.9846 | 398.0928 | 536.3195 | 555.949 | 599.2833
142.8 | 299.2678 | 331.9965 | 345.8106 | 373.4139 | 397.9558 | 536.3254 | 555.5282 | 599.0046
143 | 298.9854 | 332.0054 | 346.108 | 373.4229 | 397.5358 | 535.9092 | 555.2526 | 599.0134
143.2 | 298.4114 | 331.7239 | 345.6843 | 374.0085 | 397.4017 | 535.4931 | 554.977 | 599.0222
143.4 | 298.6848 | 331.706 | 345.8106 | 373.1255 | 397.5269 | 535.4754 | 554.6749 | 598.7199
143.6 | 298.6848 | 331.5607 | 345.5222 | 372.9814 | 397.2411 | 534.7671 | 554.6749 | 598.8622
143.8 | 298.8457 | 331.4304 | 345.1044 | 372.7079 | 397.1129 | 535.0651 | 554.5474 | 598.3076
144 | 298.3994 | 331.4214 | 345.0954 | 372.4106 | 397.247 | 534.7729 | 554.2541 | 598.1565
144.2 | 298.3812 | 331.4035 | 345.7987 | 372.6811 | 396.8004 | 534.4719 | 554.3787 | 598.2812
144.4 | 297.9742 | 331.2881 | 344.9632 | 372.2784 | 396.9729 | 534.218 | 553.697 | 598.026
144.6 | 297.8315 | 331.0006 | 344.9662 | 372.2814 | 396.4041 | 534.2209 | 553.7 | 598.0289
144.8 | 297.8164 | 330.8405 | 344.6628 | 372.1223 | 396.3893 | 534.2062 | 553.6852 | 597.7296
145 | 297.7982 | 330.5321 | 344.6448 | 371.9601 | 396.2286 | 534.7553 | 553.3831 | 597.7119
145.2 | 297.8164 | 330.55 | 344.0858 | 371.8339 | 395.9605 | 533.4979 | 553.1163 | 598.0142
145.4 | 297.534 | 330.4137 | 344.3833 | 371.6987 | 395.8264 | 533.6484 | 552.983 | 597.3115
145.6 | 297.5128 | 330.2476 | 344.0739 | 371.6777 | 395.8058 | 533.3444 | 552.2512 | 597.2908
145.8 | 297.3822 | 330.2625 | 344.0888 | 371.2601 | 395.9635 | 533.5009 | 552.2659 | 597.1632
146 | 297.5038 | 329.9481 | 343.7765 | 371.6688 | 395.511 | 532.9106 | 551.389 | 596.855
146.2 | 296.951 | 329.8327 | 343.8063 | 371.1219 | 395.1118 | 532.6567 | 552.6985 | 596.7422
146.4 | 296.951 | 329.6875 | 343.8063 | 371.1219 | 394.8259 | 532.7983 | 551.8452 | 596.7422
146.6 | 296.954 | 329.9809 | 343.6651 | 370.5482 | 394.9717 | 532.5179 | 551.9904 | 596.3182
146.8 | 296.9329 | 329.3791 | 343.5 | 370.5273 | 394.951 | 532.0723 | 551.4008 | 596.2975
147 | 296.954 | 329.4 | 343.2324 | 370.9807 | 394.6859 | 531.9512 | 551.4214 | 596.1758
147.2 | 296.954 | 329.4 | 343.0882 | 370.404 | 394.5429 | 531.9512 | 551.5637 | 596.4605
147.4 | 296.6626 | 329.2547 | 343.2324 | 370.404 | 394.5429 | 531.6679 | 551.137 | 595.8912
147.6 | 296.6505 | 329.2428 | 342.6436 | 370.9688 | 393.9593 | 531.0895 | 550.983 | 595.3102
147.8 | 296.6777 | 328.9792 | 342.9589 | 369.9864 | 394.2719 | 531.1159 | 550.4406 | 595.7635
148 | 296.3529 | 328.8011 | 342.6376 | 369.8094 | 394.0964 | 530.9419 | 550.6927 | 595.4466
148.2 | 296.2223 | 328.9613 | 342.5083 | 369.5359 | 393.9682 | 531.0983 | 550.2808 | 595.6036
148.4 | 296.0675 | 328.807 | 342.6436 | 369.6711 | 393.9593 | 532.0812 | 550.1297 | 595.3102
148.6 | 296.0826 | 328.3863 | 342.37 | 369.3977 | 393.6882 | 530.8208 | 549.7177 | 595.1826
148.8 | 295.9339 | 328.5285 | 342.5113 | 369.3947 | 393.8282 | 530.5345 | 549.8571 | 595.0373
149 | 295.9308 | 328.235 | 342.364 | 368.5266 | 393.3965 | 530.3899 | 549.5696 | 595.0344
149.2 | 295.7912 | 328.241 | 342.37 | 369.1094 | 393.1165 | 529.9708 | 549.2911 | 594.7556
149.4 | 295.9157 | 328.2201 | 341.7722 | 369.2326 | 393.2387 | 529.8085 | 548.986 | 594.4504
149.6 | 295.776 | 328.0808 | 341.9224 | 368.9502 | 392.9587 | 529.5311 | 548.9919 | 594.5986
149.8 | 295.3509 | 327.657 | 341.5016 | 368.818 | 392.8277 | 529.5428 | 548.7192 | 594.6104
150 | 295.3479 | 327.2183 | 341.4987 | 368.9592 | 392.6818 | 529.3982 | 548.1474 | 594.4651
150.2 | 295.0564 | 327.7993 | 340.9218 | 368.2383 | 392.8247 | 528.9731 | 548.4318 | 594.3228
150.4 | 295.6424 | 327.657 | 340.7805 | 368.3855 | 392.2526 | 528.9761 | 548.1503 | 593.8988
150.6 | 295.0473 | 327.6451 | 341.3455 | 368.3735 | 392.2406 | 529.106 | 547.9963 | 593.887
150.8 | 295.181 | 327.6331 | 341.1893 | 368.3616 | 391.651 | 528.3859 | 547.9846 | 593.7329
151 | 295.0625 | 326.6433 | 341.5046 | 368.2443 | 392.2556 | 528.2706 | 547.8688 | 593.9017
151.2 | 295.3479 | 327.3636 | 340.9218 | 368.0941 | 391.9607 | 528.2648 | 547.5785 | 593.1842
151.4 | 294.4856 | 327.3755 | 340.501 | 368.1061 | 392.1171 | 527.8516 | 547.3058 | 593.6229
151.6 | 294.9228 | 326.9398 | 340.3568 | 367.9619 | 391.5394 | 527.5682 | 546.5948 | 592.9114
151.8 | 294.6192 | 326.9279 | 340.4891 | 367.5174 | 391.5275 | 527.6981 | 546.8674 | 592.8996
152 | 294.1638 | 326.1837 | 339.8942 | 367.2111 | 391.9428 | 527.2554 | 546.5654 | 592.7396
152.2 | 294.4795 | 326.2076 | 340.2066 | 367.3792 | 391.9667 | 527.4207 | 546.7311 | 592.9055
152.4 | 294.4644 | 326.6284 | 340.1917 | 366.7875 | 391.0852 | 526.4142 | 546.2897 | 592.3215
152.6 | 294.3186 | 326.4832 | 339.9032 | 367.2201 | 390.9408 | 526.9809 | 546.1475 | 592.4638
152.8 | 294.3307 | 326.4951 | 339.9151 | 366.9436 | 390.9527 | 526.851 | 546.1593 | 592.1909
153 | 294.1577 | 326.0325 | 339.8883 | 366.7726 | 390.9259 | 526.8245 | 545.7061 | 591.8798
153.2 | 294.2001 | 326.3648 | 340.0743 | 366.526 | 390.39 | 526.1573 | 545.3206 | 591.921
153.4 | 294.188 | 326.3528 | 339.7739 | 366.3699 | 389.9448 | 526.1456 | 545.451 | 592.1938
153.6 | 293.8754 | 325.8962 | 339.4645 | 366.4932 | 390.3571 | 525.8417 | 545.1461 | 591.7463
153.8 | 293.7508 | 325.9171 | 339.197 | 366.0815 | 389.6559 | 525.5789 | 545.0244 | 591.4823
154 | 293.602 | 325.6236 | 339.4825 | 366.2227 | 389.9417 | 525.7177 | 545.1637 | 591.4794
154.2 | 293.5899 | 325.6117 | 339.3263 | 365.9224 | 389.641 | 525.4225 | 544.8675 | 591.3253
154.4 | 293.599 | 325.4754 | 338.9026 | 366.0756 | 389.7943 | 525.4313 | 544.5919 | 591.1917
154.6 | 293.7659 | 325.2058 | 339.0677 | 365.9523 | 389.6708 | 525.0269 | 544.328 | 591.2123
154.8 | 293.3015 | 325.1789 | 338.7523 | 366.2138 | 389.4995 | 525.0005 | 544.4438 | 591.0436
155 | 293.019 | 324.8974 | 338.9055 | 365.646 | 389.364 | 524.7259 | 544.0259 | 591.0524
155.2 | 293.016 | 325.1849 | 338.4698 | 365.3546 | 389.2166 | 524.723 | 544.0229 | 590.7648
155.4 | 292.7064 | 324.7313 | 338.4519 | 365.3367 | 389.1987 | 524.422 | 543.5787 | 590.8895
155.6 | 293.016 | 324.7492 | 338.0372 | 365.0663 | 389.2166 | 524.298 | 543.4541 | 590.1956
155.8 | 292.7245 | 324.7492 | 338.4698 | 365.0663 | 388.9278 | 524.1563 | 543.1697 | 590.3379
156 | 292.4543 | 324.6248 | 338.0581 | 364.7988 | 388.8043 | 523.6102 | 543.6169 | 590.5008
156.2 | 292.4391 | 324.7552 | 338.0432 | 364.9281 | 388.5005 | 523.5955 | 542.7489 | 589.7744
156.4 | 292.0049 | 324.6129 | 338.0461 | 364.6427 | 388.0702 | 523.4567 | 542.7518 | 588.7812
156.6 | 292.4361 | 324.3164 | 337.6075 | 364.2042 | 387.9198 | 523.3092 | 542.4615 | 589.4869
156.8 | 292.424 | 324.3045 | 337.5955 | 364.1922 | 388.63 | 523.0141 | 542.1653 | 589.1905
157 | 292.1476 | 324.1733 | 337.7547 | 364.2072 | 387.7784 | 523.0288 | 542.18 | 589.0629
157.2 | 292.4179 | 324.1521 | 337.4453 | 364.3304 | 387.9019 | 523.0082 | 541.5905 | 589.1846
157.4 | 291.835 | 323.8579 | 337.1569 | 364.0421 | 387.613 | 523.4332 | 542.0172 | 588.9
157.6 | 291.9958 | 323.726 | 337.1718 | 364.2012 | 387.3391 | 522.3145 | 541.6052 | 588.2031
157.8 | 292.008 | 324.0323 | 337.1837 | 363.6364 | 387.3511 | 522.468 | 541.617 | 588.7841
158 | 291.7165 | 323.591 | 337.0395 | 364.2131 | 387.0622 | 521.9013 | 541.3326 | 588.4995
158.2 | 291.6983 | 323.7199 | 337.0216 | 363.7627 | 387.0443 | 520.892 | 540.8882 | 588.3395
158.4 | 291.6771 | 323.2575 | 337.0007 | 363.3092 | 386.879 | 521.5797 | 540.7254 | 588.3189
158.6 | 291.7104 | 323.1436 | 336.8893 | 363.6305 | 387.0562 | 521.187 | 540.6155 | 588.2089
158.8 | 291.5616 | 323.1406 | 336.8863 | 363.6274 | 387.0533 | 521.0424 | 540.6126 | 588.2061
159 | 291.1486 | 323.0177 | 336.6218 | 363.0746 | 386.7883 | 520.9243 | 540.4939 | 587.9449
159.2 | 291.428 | 323.1527 | 336.4656 | 363.0627 | 386.6319 | 520.9125 | 539.9133 | 587.3639
159.4 | 291.1063 | 323.1225 | 336.4357 | 362.7444 | 386.7465 | 520.5998 | 540.1683 | 587.7615
159.6 | 290.9394 | 322.66 | 336.1263 | 362.5793 | 386.2923 | 520.5792 | 539.7211 | 587.4562
159.8 | 291.1153 | 322.3961 | 336.012 | 362.6092 | 386.1777 | 520.3253 | 539.6083 | 587.201
160 | 290.8299 | 322.255 | 336.018 | 362.3268 | 385.8949 | 520.3311 | 539.3297 | 586.7799
160.2 | 290.5384 | 322.1079 | 335.7295 | 362.3268 | 385.606 | 520.1895 | 539.1875 | 587.2068
160.4 | 290.3927 | 322.1079 | 335.8737 | 362.1826 | 385.7504 | 519.9061 | 539.0452 | 586.9222
160.6 | 290.2591 | 321.9729 | 335.8857 | 362.0504 | 386.0512 | 519.3512 | 539.1993 | 586.507
160.8 | 290.5536 | 322.123 | 335.3118 | 362.0534 | 385.6209 | 519.2125 | 538.7756 | 586.2253
161 | 290.2681 | 321.8349 | 335.1735 | 361.771 | 385.1936 | 519.2183 | 539.3503 | 586.2312
161.2 | 290.1012 | 322.1079 | 335.2968 | 361.7501 | 385.0283 | 519.6227 | 538.0497 | 585.7837
161.4 | 290.25 | 321.6696 | 335.1556 | 361.7531 | 385.0313 | 520.4758 | 538.1949 | 585.929
161.6 | 289.8007 | 321.5104 | 335.1436 | 361.4528 | 384.7305 | 518.9056 | 537.8986 | 585.9172
161.8 | 290.5414 | 321.5225 | 334.5786 | 361.1764 | 385.0313 | 518.9174 | 538.0527 | 585.7866
162 | 289.9313 | 321.3482 | 334.5518 | 361.4379 | 385.0044 | 518.3241 | 537.5995 | 585.6178
162.2 | 289.8037 | 321.2193 | 334.8582 | 361.1674 | 384.4446 | 518.4835 | 537.6171 | 585.4932
162.4 | 289.9494 | 321.3664 | 334.4255 | 361.0232 | 384.3002 | 518.3418 | 537.1905 | 585.0662
162.6 | 289.664 | 321.0782 | 334.5757 | 361.1734 | 384.3062 | 517.9227 | 537.623 | 585.0721
162.8 | 289.2389 | 320.9432 | 334.4434 | 360.7528 | 384.3181 | 517.3677 | 536.7815 | 585.0839
163 | 289.1935 | 320.7508 | 334.3986 | 360.708 | 384.2733 | 517.6069 | 536.7373 | 584.8974
163.2 | 289.667 | 320.9341 | 334.146 | 360.888 | 383.4426 | 517.3589 | 536.7726 | 584.7904
163.4 | 289.2026 | 320.4657 | 333.9749 | 360.5728 | 383.7046 | 517.3324 | 536.3195 | 584.4792
163.6 | 289.2419 | 320.3579 | 334.3022 | 360.6116 | 383.4546 | 516.804 | 535.9311 | 584.8022
163.8 | 289.075 | 320.3367 | 333.7043 | 360.3023 | 383.2892 | 516.7834 | 535.9105 | 584.3546
164 | 288.9443 | 320.4989 | 333.1423 | 360.1731 | 383.7374 | 516.3731 | 535.783 | 584.0847
164.2 | 289.2268 | 320.3427 | 333.5661 | 360.1641 | 383.0063 | 516.506 | 535.4897 | 584.3605
164.4 | 289.2268 | 320.1956 | 333.5661 | 359.8757 | 382.8619 | 515.7975 | 535.063 | 583.5066
164.6 | 288.6438 | 320.0486 | 333.7103 | 359.5874 | 383.1508 | 516.2226 | 535.3475 | 583.7912
164.8 | 288.6499 | 320.0546 | 333.4278 | 359.5934 | 382.8679 | 515.9451 | 535.0689 | 583.0855
165 | 288.8047 | 319.6224 | 332.8598 | 359.6023 | 382.7324 | 515.954 | 534.7933 | 583.806
165.2 | 288.3433 | 319.5982 | 332.9802 | 359.5784 | 382.2753 | 515.9304 | 534.7698 | 583.0708
165.4 | 288.2096 | 319.4632 | 332.8479 | 359.302 | 382.2872 | 515.6588 | 534.6393 | 583.2249
165.6 | 288.0669 | 319.4662 | 332.8509 | 358.8724 | 382.2902 | 515.3784 | 534.2156 | 583.0855
165.8 | 288.0638 | 319.3161 | 332.8479 | 359.0136 | 382.1428 | 515.2338 | 534.2126 | 582.6556
166 | 288.076 | 319.034 | 332.8598 | 358.7372 | 382.2992 | 514.3956 | 534.2244 | 582.5251
166.2 | 287.9333 | 318.8899 | 332.7186 | 359.0286 | 381.8689 | 514.9652 | 533.9429 | 582.6703
166.4 | 287.7784 | 319.028 | 332.4212 | 358.4429 | 381.7155 | 514.5314 | 533.6497 | 582.0922
166.6 | 287.6236 | 318.5776 | 332.5565 | 358.4339 | 381.7065 | 514.8058 | 533.9253 | 582.5104
166.8 | 287.493 | 318.7398 | 332.283 | 357.8721 | 380.9993 | 514.1122 | 533.2289 | 581.8135
167 | 287.4809 | 318.7277 | 332.271 | 357.8602 | 380.9874 | 513.8171 | 533.2171 | 581.6594
167.2 | 287.4809 | 318.4335 | 331.9825 | 358.4369 | 381.4207 | 513.9588 | 532.9327 | 581.3748
167.4 | 287.3442 | 318.5897 | 332.1357 | 358.0133 | 380.7075 | 513.5426 | 532.6571 | 581.2413
167.6 | 287.3473 | 318.2985 | 331.8503 | 357.8721 | 380.9993 | 513.5456 | 532.66 | 580.8173
167.8 | 287.2076 | 318.3046 | 331.8562 | 357.5898 | 381.1497 | 513.2681 | 532.3815 | 580.8232
168 | 287.0406 | 318.1363 | 330.9699 | 357.8572 | 380.9844 | 513.1058 | 532.2186 | 580.8026
168.2 | 287.0528 | 318.1484 | 331.4146 | 358.4459 | 380.4186 | 513.1176 | 531.6615 | 580.672
168.4 | 287.0588 | 318.1544 | 332.4301 | 357.8751 | 380.2802 | 512.8401 | 531.8096 | 580.3932
168.6 | 286.7582 | 317.8512 | 330.9789 | 357.4336 | 380.2712 | 512.2646 | 531.8008 | 580.8114
168.8 | 286.4728 | 317.8572 | 330.8407 | 357.2954 | 379.9883 | 512.5538 | 531.8066 | 580.1057
169 | 286.6216 | 318.1544 | 330.4109 | 357.01 | 379.7025 | 512.4151 | 531.8096 | 579.9663
169.2 | 286.91 | 317.563 | 330.8407 | 357.007 | 379.4106 | 512.2704 | 531.0956 | 580.5326
169.4 | 286.9161 | 317.7162 | 330.7024 | 357.013 | 379.7055 | 512.2764 | 531.3859 | 579.6846
169.6 | 286.4607 | 317.2567 | 331.1172 | 356.7067 | 379.832 | 511.8337 | 531.3682 | 579.5247
169.8 | 286.5974 | 317.3948 | 330.5313 | 356.9861 | 379.9674 | 511.3998 | 530.6483 | 578.8042
170 | 286.4728 | 317.2689 | 330.1195 | 356.5745 | 379.4106 | 511.562 | 530.5267 | 578.8248
170.2 | 286.3331 | 316.9807 | 329.9813 | 356.2921 | 379.4166 | 511.568 | 530.3903 | 578.8307
170.4 | 286.3301 | 316.9777 | 330.4109 | 356.0007 | 379.2692 | 511.14 | 530.103 | 578.6854
170.6 | 286.1783 | 316.5304 | 329.9723 | 355.9948 | 379.1188 | 511.4175 | 529.6704 | 579.3911
170.8 | 286.1692 | 317.2567 | 330.5402 | 355.5533 | 378.9654 | 510.842 | 529.6616 | 578.3861
171 | 285.4678 | 316.9898 | 329.9902 | 356.5894 | 378.8479 | 510.7268 | 530.257 | 578.1279
171.2 | 285.4375 | 316.6653 | 329.9603 | 355.6945 | 378.6736 | 510.414 | 529.6586 | 577.8138
171.4 | 285.6014 | 316.9777 | 329.9782 | 355.424 | 378.4026 | 510.4317 | 529.1074 | 577.8315
171.6 | 285.3039 | 316.5304 | 329.3954 | 355.5622 | 378.6855 | 510.1424 | 529.1016 | 577.6833
171.8 | 286.312 | 316.6653 | 329.3834 | 355.5503 | 378.3847 | 509.8473 | 529.0898 | 577.2446
172 | 285.1581 | 316.3833 | 329.5396 | 355.2739 | 377.9634 | 509.7174 | 528.9594 | 577.1141
172.2 | 285.0124 | 316.5304 | 329.3954 | 355.4181 | 377.9634 | 509.4341 | 528.2482 | 577.6833
172.4 | 285.3069 | 316.3863 | 329.1099 | 355.2768 | 377.3887 | 509.5786 | 528.5356 | 575.6938
172.6 | 285.1702 | 315.9541 | 329.4073 | 354.9974 | 377.6865 | 509.3042 | 528.1178 | 576.8412
172.8 | 284.8606 | 315.9359 | 329.5336 | 355.2679 | 377.3797 | 509.4282 | 528.1001 | 576.9658
173 | 285.0033 | 315.9329 | 329.2422 | 354.8323 | 377.5211 | 508.8586 | 527.955 | 576.109
173.2 | 284.8818 | 315.81 | 328.8334 | 354.5679 | 377.5451 | 508.8821 | 527.5518 | 576.1325
173.4 | 284.8788 | 315.5128 | 328.9746 | 354.2766 | 377.1088 | 508.4542 | 527.5489 | 576.2719
173.6 | 284.8667 | 315.6478 | 328.8185 | 354.2646 | 377.0969 | 508.4424 | 527.3949 | 575.9755
173.8 | 284.73 | 315.951 | 328.2505 | 354.4177 | 377.1058 | 507.8845 | 526.9771 | 575.5574
174 | 284.733 | 315.3657 | 328.6862 | 354.4207 | 377.1088 | 508.4542 | 527.2644 | 575.418
174.2 | 284.7088 | 315.3415 | 328.0854 | 354.2527 | 377.0849 | 508.2889 | 526.3875 | 575.3945
174.4 | 285.2948 | 315.1974 | 328.3768 | 354.1114 | 377.0879 | 508.0085 | 526.9594 | 575.2551
174.6 | 284.4415 | 315.3657 | 328.2535 | 354.1324 | 376.5311 | 508.0291 | 526.8378 | 575.1334
174.8 | 284.4022 | 314.738 | 328.3589 | 354.2377 | 376.4922 | 507.2825 | 525.804 | 574.8105
175 | 284.1259 | 314.9002 | 328.0854 | 353.9643 | 376.3628 | 506.7305 | 526.1031 | 574.5405
175.2 | 284.4203 | 314.9032 | 327.9441 | 353.6789 | 376.5102 | 507.3001 | 525.9638 | 574.5435
175.4 | 284.4324 | 314.1798 | 327.5234 | 353.4025 | 376.5221 | 507.0286 | 526.1178 | 574.2706
175.6 | 284.147 | 314.4801 | 328.1063 | 354.1294 | 376.817 | 506.8928 | 525.6971 | 573.9919
175.8 | 284.0043 | 314.4831 | 327.965 | 353.4114 | 375.809 | 506.6124 | 525.1311 | 574.2795
176 | 283.9952 | 314.474 | 327.5234 | 353.4025 | 375.6556 | 506.6035 | 525.2645 | 573.986
176.2 | 283.9952 | 314.3269 | 327.3792 | 353.4025 | 375.6556 | 506.4619 | 525.2645 | 573.7014
176.4 | 283.9952 | 314.474 | 327.5234 | 353.4025 | 375.8 | 506.1785 | 525.2645 | 573.5591
176.6 | 283.8465 | 314.471 | 327.2319 | 352.9669 | 375.6526 | 506.1756 | 525.1193 | 573.5561
176.8 | 283.8495 | 314.0327 | 327.2349 | 353.1141 | 375.3667 | 505.8952 | 524.8378 | 573.2744
177 | 283.5459 | 314.0206 | 326.9345 | 353.1021 | 375.3548 | 505.8834 | 524.826 | 572.8357
177.2 | 283.2544 | 314.3148 | 326.7903 | 353.1021 | 375.0659 | 505.6001 | 524.3994 | 572.6934
177.4 | 283.7037 | 313.8856 | 326.8022 | 352.9699 | 375.2223 | 505.4702 | 524.8378 | 572.1359
177.6 | 283.4213 | 313.8947 | 327.0996 | 352.6905 | 374.798 | 505.3373 | 524.2778 | 572.1447
177.8 | 283.558 | 313.7386 | 326.3695 | 352.6816 | 374.9334 | 505.3285 | 523.8422 | 571.8513
178 | 283.1238 | 313.0061 | 326.8052 | 352.5404 | 374.9364 | 505.3314 | 523.8452 | 571.9965
178.2 | 282.8293 | 314.1798 | 326.9465 | 352.6816 | 374.2113 | 505.0451 | 523.5578 | 571.282
178.4 | 282.969 | 313.4383 | 326.5078 | 352.3872 | 374.4942 | 505.0392 | 523.4097 | 571.703
178.6 | 282.9872 | 313.4565 | 326.2373 | 352.261 | 374.2233 | 504.9153 | 523.0007 | 571.5784
178.8 | 282.6866 | 313.0061 | 326.2283 | 352.3962 | 374.2143 | 504.7647 | 522.9919 | 571.2849
179 | 282.8202 | 313.1411 | 326.0721 | 352.0959 | 374.2024 | 504.8946 | 522.8379 | 570.8461
179.2 | 282.6866 | 313.0061 | 325.9398 | 351.9636 | 373.9254 | 504.4814 | 522.8497 | 571.1425
179.4 | 282.6926 | 313.0121 | 325.9458 | 351.8254 | 374.0758 | 504.3456 | 522.5711 | 570.7215
179.6 | 282.2433 | 312.8529 | 325.7896 | 351.6693 | 373.6306 | 504.3339 | 522.5593 | 570.4251
179.8 | 282.2493 | 312.7119 | 325.7956 | 351.2427 | 373.4922 | 504.0563 | 522.423 | 570.431
180 | 282.0976 | 312.7058 | 325.7896 | 351.381 | 373.1974 | 503.7672 | 522.1327 | 570.2828
180.2 | 281.9458 | 312.2585 | 325.4952 | 351.5192 | 373.1914 | 503.4779 | 521.9846 | 569.8499
180.4 | 281.6634 | 312.2676 | 325.36 | 351.2397 | 373.2003 | 503.3451 | 521.5668 | 569.8588
180.6 | 281.9669 | 312.4268 | 325.0834 | 350.675 | 372.9234 | 503.4985 | 521.7207 | 569.5859
180.8 | 281.9337 | 311.9522 | 325.9159 | 350.6421 | 372.8906 | 503.4661 | 521.6884 | 569.6959
181 | 281.9518 | 311.9704 | 325.2127 | 350.6601 | 372.6197 | 502.9171 | 520.5682 | 569.2866
181.2 | 281.9458 | 311.9643 | 325.2068 | 350.7982 | 372.6137 | 502.9112 | 521.1312 | 569.5652
181.4 | 281.8031 | 311.8202 | 324.9213 | 350.8012 | 372.9055 | 502.6308 | 521.1342 | 568.999
181.6 | 281.5025 | 311.8112 | 325.0565 | 350.5039 | 372.3188 | 502.622 | 520.6987 | 568.5632
181.8 | 281.3719 | 311.6792 | 324.9272 | 350.5188 | 372.3338 | 502.2117 | 520.2867 | 568.8625
182 | 281.3749 | 311.5351 | 325.2187 | 350.3777 | 372.3368 | 502.0729 | 520.5741 | 568.5808
182.2 | 281.3749 | 311.388 | 324.3533 | 350.0893 | 372.0479 | 501.7896 | 520.2897 | 568.2962
182.4 | 280.795 | 311.244 | 324.5005 | 350.0923 | 371.1844 | 501.7925 | 520.8615 | 568.0145
182.6 | 281.5176 | 311.5321 | 324.4946 | 350.3747 | 371.9005 | 501.7867 | 520.2867 | 567.724
182.8 | 281.2201 | 311.0847 | 324.4886 | 349.9362 | 371.7501 | 501.7808 | 519.9964 | 567.5757
183 | 280.7859 | 311.2349 | 324.3474 | 349.795 | 371.7531 | 501.3587 | 519.4305 | 567.4364
183.2 | 280.7889 | 311.0908 | 323.9135 | 349.6537 | 371.4672 | 501.2199 | 519.2912 | 567.2971
183.4 | 280.795 | 310.9498 | 323.9196 | 349.8039 | 371.4732 | 501.0842 | 519.0126 | 567.0183
183.6 | 280.5005 | 310.7997 | 323.9165 | 349.5125 | 371.1814 | 500.3729 | 518.7252 | 566.873
183.8 | 280.6432 | 310.6495 | 323.6214 | 349.077 | 370.7451 | 500.0865 | 518.5801 | 566.5854
184 | 280.3426 | 310.4933 | 323.6123 | 349.0681 | 371.025 | 500.7861 | 518.8557 | 566.8612
184.2 | 280.3789 | 310.2354 | 323.5025 | 348.9597 | 370.6275 | 500.2548 | 518.4644 | 566.6119
184.4 | 280.4854 | 310.3432 | 323.3171 | 348.9209 | 370.5887 | 500.2165 | 518.2839 | 566.289
184.6 | 280.212 | 310.2143 | 323.0432 | 348.9388 | 370.1734 | 499.8091 | 518.1593 | 566.3067
184.8 | 279.2009 | 310.0763 | 323.6365 | 348.2269 | 369.6046 | 499.9596 | 518.1682 | 565.4616
185 | 280.0602 | 310.0611 | 323.1832 | 348.3561 | 370.1674 | 499.8033 | 518.1534 | 566.0162
185.2 | 279.9236 | 309.9231 | 323.1922 | 348.9418 | 369.8875 | 499.5287 | 517.7356 | 565.4557
185.4 | 279.9175 | 309.9171 | 323.0401 | 348.2149 | 370.026 | 499.3812 | 517.7297 | 565.3076
185.6 | 279.9024 | 309.9019 | 322.7328 | 348.2 | 369.7222 | 499.5081 | 517.5728 | 565.2928
185.8 | 279.626 | 309.77 | 322.6019 | 348.0707 | 369.8815 | 499.0978 | 517.4453 | 564.7382
186 | 279.3073 | 309.0073 | 322.7208 | 348.7648 | 369.7102 | 499.0713 | 517.1343 | 564.5695
186.2 | 279.3315 | 309.3257 | 322.745 | 347.9236 | 369.3008 | 498.6699 | 516.7312 | 564.4507
186.4 | 279.3315 | 309.3257 | 322.5989 | 347.9236 | 369.1564 | 498.9532 | 516.8735 | 564.4507
186.6 | 279.3285 | 309.3226 | 322.1577 | 347.6322 | 369.2979 | 498.5252 | 516.4438 | 564.3054
186.8 | 279.3406 | 309.3347 | 322.1697 | 347.6442 | 369.4542 | 498.3954 | 516.0289 | 564.0325
187 | 279.4954 | 309.3438 | 322.1788 | 347.6531 | 368.7411 | 497.9791 | 516.0378 | 563.899
187.2 | 279.1767 | 309.0224 | 322.0055 | 347.4821 | 368.7142 | 497.9526 | 515.7268 | 563.8726
187.4 | 279.1797 | 309.0254 | 321.5703 | 347.0525 | 368.4283 | 497.6722 | 515.7297 | 563.5909
187.6 | 278.63 | 308.6174 | 321.7497 | 347.0854 | 368.4612 | 497.4213 | 515.7621 | 563.481
187.8 | 279.0461 | 308.5962 | 321.5825 | 347.2086 | 368.2958 | 497.4007 | 515.1727 | 563.1757
188 | 277.7314 | 308.4461 | 321.4333 | 346.9173 | 368.4373 | 497.2561 | 515.4541 | 563.0305
188.2 | 278.3204 | 308.4521 | 321.4394 | 346.9232 | 368.1544 | 496.9786 | 515.0334 | 562.894
188.4 | 278.3023 | 307.4043 | 321.1292 | 346.4728 | 367.7032 | 497.5276 | 514.3046 | 562.1647
188.6 | 278.3174 | 308.1549 | 320.9982 | 346.6319 | 367.8626 | 496.6923 | 514.746 | 562.4641
188.8 | 277.4339 | 307.8517 | 320.9891 | 346.0462 | 366.9871 | 496.1168 | 514.1683 | 562.313
189 | 278.041 | 308.0229 | 321.0133 | 346.3585 | 367.5887 | 496.4236 | 514.334 | 562.1942
189.2 | 277.8741 | 308.0018 | 320.8461 | 346.4818 | 367.5677 | 496.2614 | 514.1713 | 561.889
189.4 | 277.5947 | 307.7197 | 320.566 | 345.917 | 367.2908 | 496.1315 | 514.0408 | 561.7584
189.6 | 278.0138 | 307.7015 | 320.5479 | 346.1874 | 367.1285 | 495.9722 | 513.8809 | 561.7408
189.8 | 277.7284 | 307.7076 | 320.2618 | 345.905 | 366.8456 | 495.8364 | 513.7446 | 561.3196
190 | 278.0168 | 307.5575 | 320.2588 | 345.4695 | 366.9871 | 495.1251 | 513.4572 | 561.1744
190.2 | 277.862 | 307.5484 | 320.5418 | 345.4605 | 366.6892 | 495.3996 | 513.4484 | 561.0233
190.4 | 277.7162 | 307.5484 | 320.2497 | 345.3163 | 366.8336 | 495.258 | 513.1639 | 560.881
190.6 | 277.7374 | 307.4225 | 320.1248 | 345.4814 | 366.5657 | 495.2786 | 513.7534 | 560.6169
190.8 | 277.7253 | 307.4104 | 320.1127 | 345.3253 | 366.265 | 494.7001 | 512.8883 | 560.3205
191 | 277.5826 | 307.4134 | 319.8236 | 345.0399 | 366.2679 | 494.8447 | 513.0334 | 560.4658
191.2 | 277.4399 | 307.1222 | 319.6805 | 345.4755 | 366.2709 | 494.7059 | 512.8942 | 560.3264
191.4 | 277.4369 | 307.1192 | 319.8236 | 345.1841 | 366.2679 | 494.703 | 512.3223 | 560.1812
191.6 | 277.7495 | 307.1404 | 319.2605 | 344.9167 | 366.2888 | 494.7236 | 512.4852 | 560.4863
191.8 | 277.4308 | 306.8189 | 319.6715 | 344.8898 | 366.2619 | 494.5555 | 512.3165 | 559.606
192 | 276.8479 | 306.3777 | 319.3793 | 344.7456 | 365.6842 | 493.2804 | 512.4587 | 559.3213
192.2 | 277.1484 | 306.6809 | 319.5345 | 344.8987 | 365.6932 | 493.9976 | 511.7564 | 559.6148
192.4 | 277.1454 | 306.6779 | 319.2393 | 344.6074 | 365.5458 | 493.9947 | 511.7534 | 559.0425
192.6 | 276.8449 | 306.5218 | 319.2302 | 344.5984 | 365.3924 | 493.8441 | 511.6024 | 559.176
192.8 | 276.5685 | 306.2427 | 318.9532 | 344.325 | 365.6962 | 492.7255 | 511.1905 | 559.1908
193 | 276.863 | 306.3928 | 318.8102 | 344.4721 | 365.2659 | 493.2951 | 511.1935 | 558.4822
193.2 | 276.5534 | 306.2276 | 318.9381 | 344.0217 | 365.1035 | 493.1358 | 511.0335 | 558.4645
193.4 | 276.5715 | 306.2457 | 318.6641 | 343.7513 | 365.4103 | 493.5785 | 511.3357 | 557.4859
193.6 | 276.5715 | 306.2457 | 318.6641 | 344.328 | 365.1215 | 492.5868 | 510.7668 | 558.1975
193.8 | 276.7082 | 306.0895 | 318.655 | 344.0306 | 364.9681 | 492.5779 | 510.4734 | 558.1887
194 | 276.5745 | 305.8075 | 318.5211 | 344.0426 | 363.969 | 492.1646 | 510.343 | 557.6312
194.2 | 276.4076 | 305.7863 | 318.4999 | 343.445 | 364.9591 | 492.2857 | 510.3224 | 557.6105
194.4 | 276.4137 | 306.5278 | 318.652 | 343.8835 | 364.0985 | 492.2917 | 510.1861 | 557.6165
194.6 | 276.4167 | 305.6482 | 318.3629 | 343.4539 | 364.5348 | 492.2946 | 510.189 | 557.3348
194.8 | 276.2921 | 305.5223 | 318.238 | 343.4749 | 364.4113 | 492.0318 | 510.0674 | 557.213
195 | 276.1101 | 305.3389 | 318.2017 | 343.1506 | 364.3754 | 491.9965 | 509.7477 | 557.0354
195.2 | 275.9855 | 305.3601 | 317.9308 | 343.1715 | 364.2519 | 491.8754 | 509.626 | 556.7714
195.4 | 275.9644 | 305.0447 | 318.0556 | 343.0064 | 364.231 | 491.7132 | 509.0365 | 556.4661
195.6 | 276.1192 | 305.0538 | 317.7726 | 343.0154 | 364.0956 | 491.4386 | 509.472 | 556.6172
195.8 | 275.8216 | 305.0478 | 317.6205 | 343.0094 | 363.9452 | 491.4327 | 509.0395 | 556.3268
196 | 275.8459 | 304.9248 | 317.6447 | 342.6008 | 363.969 | 491.598 | 508.9208 | 556.4926
196.2 | 275.8186 | 304.8976 | 317.7635 | 342.7181 | 363.5089 | 491.0048 | 509.1787 | 556.0392
196.4 | 275.5513 | 304.6277 | 317.3495 | 342.5978 | 363.6772 | 491.0284 | 508.6334 | 555.7781
196.6 | 275.3844 | 304.6065 | 317.3283 | 342.5769 | 363.6563 | 490.8661 | 508.3284 | 555.8998
196.8 | 275.6971 | 304.7747 | 317.3495 | 342.5978 | 363.3883 | 490.8867 | 508.349 | 555.3511
197 | 275.4026 | 304.4775 | 317.3465 | 342.739 | 363.2409 | 490.4587 | 508.346 | 555.3482
197.2 | 275.5392 | 304.6156 | 317.0453 | 342.5858 | 363.3764 | 490.4499 | 508.0527 | 555.3394
197.4 | 274.6739 | 304.9188 | 316.324 | 342.3064 | 363.2409 | 490.0337 | 507.4927 | 555.0636
197.6 | 275.9916 | 304.9248 | 316.184 | 341.7357 | 362.6692 | 490.8896 | 508.0674 | 555.3541
197.8 | 275.102 | 304.3214 | 316.6071 | 341.8649 | 362.7987 | 489.7415 | 507.9106 | 554.9124
198 | 275.3965 | 304.0302 | 316.9022 | 341.5796 | 362.9461 | 489.8861 | 507.6291 | 554.7731
198.2 | 274.9623 | 304.0332 | 316.321 | 341.5825 | 362.6602 | 489.6057 | 507.632 | 554.349
198.4 | 274.9593 | 304.0302 | 316.464 | 342.3005 | 362.9461 | 489.6028 | 507.2024 | 554.3461
198.6 | 274.9653 | 303.8891 | 316.6161 | 341.5855 | 362.8077 | 489.467 | 507.4927 | 554.2097
198.8 | 274.6648 | 304.0272 | 316.7531 | 341.7208 | 362.9431 | 489.0331 | 507.4839 | 554.2008
199 | 274.8196 | 303.742 | 316.4701 | 341.4413 | 362.6633 | 489.042 | 507.3505 | 554.0673
199.2 | 274.9714 | 303.7481 | 316.0379 | 341.7357 | 362.3804 | 489.0479 | 507.2141 | 553.9309
199.4 | 274.6739 | 303.742 | 316.1779 | 341.153 | 362.2299 | 488.9003 | 506.9238 | 553.4981
199.6 | 274.3975 | 303.6101 | 316.1931 | 341.1679 | 362.3893 | 488.6317 | 507.223 | 553.3704
199.8 | 274.5342 | 302.7184 | 316.0379 | 341.1589 | 362.2359 | 488.4811 | 506.6453 | 553.504
200 | 274.3763 | 303.1476 | 315.5876 | 341.0028 | 362.0796 | 488.4694 | 506.9179 | 553.2075
200.2 | 274.0939 | 303.4509 | 315.8888 | 341.156 | 362.6662 | 488.4782 | 506.5001 | 553.074
200.4 | 274.3884 | 303.1597 | 315.5997 | 340.7264 | 361.5138 | 488.4811 | 506.503 | 552.9346
200.6 | 274.2306 | 303.0005 | 315.7337 | 340.5703 | 361.6463 | 488.0444 | 506.349 | 552.496
200.8 | 274.0818 | 303.1446 | 315.4385 | 340.5673 | 361.6433 | 487.3331 | 506.6306 | 552.6353
201 | 274.1 | 303.0156 | 315.4567 | 340.7294 | 361.5168 | 487.6341 | 506.0793 | 552.5107
201.2 | 274.1121 | 302.8806 | 315.4688 | 340.5972 | 361.3843 | 487.6458 | 506.3755 | 552.3801
201.4 | 273.8327 | 303.1869 | 315.4808 | 340.6091 | 361.3962 | 487.3743 | 505.8184 | 552.2495
201.6 | 273.6355 | 302.5471 | 316.0137 | 340.27 | 361.201 | 487.6076 | 505.6262 | 552.0572
201.8 | 273.7934 | 302.5592 | 315.2954 | 340.4261 | 361.0686 | 487.0526 | 505.3535 | 552.069
202 | 273.8085 | 302.5743 | 315.3106 | 340.1527 | 360.6502 | 487.3507 | 505.0838 | 551.9414
202.2 | 273.5019 | 302.4121 | 314.8572 | 340.1377 | 360.7797 | 487.1944 | 505.3535 | 551.4998
202.4 | 273.5019 | 302.5592 | 314.7112 | 340.1377 | 360.7797 | 487.0526 | 505.2112 | 551.4998
202.6 | 273.5079 | 302.2711 | 314.8633 | 340.1437 | 360.6413 | 486.4919 | 504.9327 | 551.5056
202.8 | 273.8055 | 302.5713 | 315.1615 | 340.1497 | 360.6472 | 486.4977 | 504.7964 | 550.3729
203 | 273.3683 | 302.2771 | 315.0154 | 339.8614 | 360.6472 | 487.0644 | 504.9386 | 550.9422
203.2 | 273.5352 | 302.1512 | 314.5984 | 340.1706 | 360.6682 | 486.3766 | 504.5325 | 550.6782
203.4 | 273.2165 | 302.2711 | 314.7172 | 339.8554 | 360.208 | 486.2085 | 504.2216 | 550.794
203.6 | 273.2195 | 301.9799 | 314.4281 | 339.4258 | 360.4998 | 485.9281 | 504.0824 | 550.2277
203.8 | 273.2256 | 301.986 | 314.7263 | 339.7201 | 360.5058 | 486.0757 | 503.946 | 550.2336
204 | 273.0647 | 302.118 | 314.8572 | 339.1285 | 360.9242 | 485.7776 | 503.9313 | 550.0765
204.2 | 272.928 | 301.5386 | 314.4281 | 339.57 | 359.9221 | 485.6448 | 503.7979 | 550.2277
204.4 | 272.931 | 301.5416 | 313.993 | 339.1404 | 360.214 | 485.6477 | 503.9431 | 549.946
204.6 | 272.9189 | 301.5295 | 314.419 | 339.2726 | 359.6243 | 485.3526 | 503.3624 | 549.7919
204.8 | 272.7823 | 301.3915 | 313.9899 | 339.1374 | 359.6333 | 485.5031 | 503.229 | 549.6584
205 | 272.9189 | 301.3824 | 314.273 | 338.4076 | 359.7687 | 485.2109 | 503.3624 | 549.3649
205.2 | 272.9189 | 301.3824 | 313.9808 | 338.8401 | 359.6243 | 485.3526 | 504.358 | 549.3649
205.4 | 272.6335 | 301.2414 | 313.8408 | 338.7019 | 359.4859 | 484.9334 | 503.2261 | 549.2285
205.6 | 272.521 | 301.2747 | 313.8741 | 338.4464 | 359.0854 | 484.9658 | 502.974 | 549.2609
205.8 | 272.6395 | 301.2474 | 313.8469 | 338.4195 | 359.203 | 484.5143 | 502.8053 | 548.9498
206 | 272.6365 | 301.0973 | 313.8438 | 337.9839 | 358.7667 | 484.3697 | 502.0912 | 548.5199
206.2 | 272.4938 | 300.8061 | 313.4087 | 338.1311 | 358.7697 | 484.5143 | 502.3786 | 548.6651
206.4 | 272.6335 | 300.8001 | 313.4026 | 338.1252 | 359.0526 | 484.2251 | 502.2305 | 547.8054
206.6 | 272.0505 | 300.5059 | 313.2566 | 338.1252 | 358.7637 | 483.8 | 501.6616 | 547.9477
206.8 | 272.6456 | 300.2238 | 313.1226 | 338.2813 | 359.0645 | 484.3785 | 501.8156 | 548.2441
207 | 271.9095 | 300.8061 | 313.5547 | 337.6986 | 358.7697 | 484.656 | 501.5253 | 547.8112
207.2 | 271.9157 | 300.518 | 313.2686 | 337.9929 | 358.4868 | 483.8118 | 501.5312 | 547.6748
207.4 | 271.9126 | 300.3679 | 313.1195 | 337.4132 | 358.3394 | 483.6672 | 501.386 | 547.9565
207.6 | 271.6162 | 300.3679 | 313.1195 | 337.7016 | 358.195 | 482.9589 | 501.386 | 547.9565
207.8 | 271.6009 | 300.0586 | 312.8123 | 337.6866 | 358.1801 | 482.9442 | 501.0868 | 547.2302
208 | 271.8972 | 300.0586 | 312.9584 | 337.3983 | 358.3245 | 483.3692 | 501.2291 | 547.0878
208.2 | 271.6132 | 300.0707 | 312.6783 | 337.2661 | 358.0476 | 482.8142 | 501.2408 | 546.9573
208.4 | 271.6039 | 300.2087 | 312.8153 | 337.4013 | 358.0386 | 482.9471 | 500.9475 | 546.9485
208.6 | 271.607 | 299.7704 | 312.6723 | 337.1159 | 358.0416 | 482.8083 | 500.6661 | 546.5245
208.8 | 271.0204 | 299.9236 | 312.5322 | 336.8335 | 357.9032 | 482.5309 | 500.2453 | 546.3881
209 | 271.3014 | 299.7614 | 312.3711 | 337.3953 | 357.5994 | 481.9495 | 500.0884 | 545.9464
209.2 | 271.1778 | 299.9327 | 312.3953 | 337.7076 | 357.9121 | 481.4063 | 499.6852 | 545.8276
209.4 | 271.0081 | 299.6173 | 312.228 | 336.9658 | 357.4579 | 482.2358 | 500.0913 | 546.0916
209.6 | 270.9989 | 299.6082 | 312.2189 | 336.6684 | 357.3046 | 482.0853 | 499.798 | 546.0828
209.8 | 270.7086 | 299.3201 | 312.225 | 336.8186 | 357.3105 | 481.9495 | 499.804 | 545.5194
210 | 270.863 | 299.3261 | 312.231 | 336.6804 | 357.3165 | 481.5304 | 499.8098 | 545.8099
210.2 | 270.5758 | 299.4823 | 311.6559 | 336.5451 | 356.7478 | 481.6808 | 499.5342 | 545.5341
210.4 | 270.4338 | 299.0471 | 311.808 | 336.2628 | 356.6093 | 481.2617 | 499.2556 | 545.2554
210.6 | 270.4338 | 299.3412 | 311.6619 | 336.2628 | 356.6093 | 481.4034 | 499.2556 | 545.2554
210.8 | 270.1159 | 298.8788 | 311.4947 | 336.0977 | 356.444 | 481.3828 | 499.235 | 545.2348
211 | 270.1128 | 298.8758 | 311.7838 | 336.0947 | 356.1521 | 481.2382 | 498.8054 | 544.8049
211.2 | 270.5789 | 298.7498 | 311.3667 | 335.9714 | 356.3175 | 481.1171 | 498.826 | 545.1101
211.4 | 270.1313 | 298.8939 | 311.2176 | 336.1126 | 356.4589 | 480.8308 | 498.2542 | 544.6802
211.6 | 270.7056 | 297.699 | 311.7838 | 335.6621 | 356.1521 | 480.6715 | 498.8054 | 544.5203
211.8 | 270.1405 | 298.3146 | 311.3728 | 335.8332 | 355.8902 | 480.5563 | 498.263 | 544.4044
212 | 269.9892 | 298.3116 | 311.0776 | 335.686 | 355.5983 | 480.5534 | 498.2601 | 544.2592
212.2 | 269.9831 | 298.3055 | 311.0716 | 335.1033 | 355.5924 | 480.2641 | 497.9697 | 543.8263
212.4 | 269.8318 | 298.1554 | 310.9225 | 335.3887 | 355.7338 | 480.2612 | 497.6824 | 544.108
212.6 | 269.6867 | 298.3055 | 310.7794 | 335.1033 | 355.4479 | 480.1225 | 497.6853 | 543.3994
212.8 | 269.8441 | 298.3146 | 310.3503 | 335.2565 | 355.3125 | 479.9896 | 497.6941 | 543.5505
213 | 269.2452 | 297.7202 | 309.906 | 334.3854 | 355.5953 | 479.842 | 497.4038 | 543.26
213.2 | 269.696 | 297.7262 | 310.4964 | 335.1123 | 355.3125 | 479.4229 | 497.4097 | 543.1235
213.4 | 269.8318 | 297.8612 | 310.9225 | 335.3887 | 355.8782 | 479.9778 | 496.8291 | 542.5425
213.6 | 269.2452 | 297.5731 | 310.6364 | 334.6738 | 355.162 | 479.417 | 497.1194 | 543.26
213.8 | 269.375 | 297.5549 | 309.8879 | 334.6559 | 354.9997 | 478.9744 | 496.8173 | 542.5307
214 | 269.0878 | 297.2698 | 310.1891 | 334.3764 | 354.8643 | 478.9832 | 496.8261 | 542.5396
214.2 | 268.9489 | 297.5731 | 309.906 | 334.3854 | 354.7288 | 478.7086 | 496.5505 | 542.4061
214.4 | 268.8099 | 297.288 | 309.9151 | 334.2502 | 354.5933 | 478.7175 | 496.4171 | 542.4149
214.6 | 268.7945 | 296.9786 | 309.7539 | 334.2352 | 354.5784 | 478.5611 | 495.9757 | 541.9733
214.8 | 268.6555 | 296.9877 | 309.4709 | 334.2442 | 354.7318 | 478.4283 | 496.1268 | 542.2667
215 | 268.492 | 296.9726 | 309.4557 | 333.7967 | 354.5724 | 478.2719 | 495.9698 | 541.9673
215.2 | 268.492 | 296.8255 | 309.1636 | 333.6525 | 354.428 | 478.1302 | 495.6854 | 541.6827
215.4 | 268.5074 | 296.8406 | 309.3248 | 333.8116 | 354.4429 | 478.0033 | 495.7001 | 541.9821
215.6 | 268.9427 | 296.6844 | 309.0236 | 333.5143 | 354.2896 | 477.7111 | 495.4069 | 541.2617
215.8 | 268.3469 | 296.5343 | 309.0206 | 333.6555 | 354.2866 | 477.8498 | 495.4039 | 541.401
216 | 268.6494 | 296.3933 | 309.0266 | 333.8057 | 354.2925 | 477.8557 | 495.1253 | 541.1223
216.2 | 267.9084 | 296.3933 | 309.0266 | 333.3732 | 353.8593 | 477.5723 | 494.9831 | 540.8376
216.4 | 268.6586 | 296.9907 | 308.7436 | 333.5263 | 353.7238 | 477.7228 | 494.9919 | 540.7042
216.6 | 267.7541 | 296.3872 | 308.8745 | 333.5114 | 353.9977 | 477.4248 | 494.6928 | 540.6895
216.8 | 267.9054 | 296.0961 | 308.7314 | 333.226 | 353.7118 | 476.8605 | 494.5535 | 540.5501
217 | 267.609 | 296.3902 | 308.7314 | 333.0818 | 353.8563 | 476.8605 | 494.5535 | 540.2654
217.2 | 268.0659 | 296.6965 | 308.7436 | 332.6612 | 353.8682 | 476.7299 | 494.8497 | 540.9888
217.4 | 267.9115 | 295.955 | 308.4454 | 333.2319 | 353.5734 | 476.724 | 494.2749 | 539.8444
217.6 | 267.6121 | 295.8049 | 308.4424 | 332.7964 | 353.2816 | 476.7211 | 494.4142 | 539.8414
217.8 | 268.0566 | 296.6875 | 308.7345 | 332.6523 | 353.2816 | 476.7211 | 493.5609 | 539.8414
218 | 267.4516 | 295.9399 | 308.1381 | 332.6403 | 353.1252 | 475.9977 | 493.9757 | 539.8297
218.2 | 267.4762 | 295.9641 | 308.1623 | 332.52 | 353.1491 | 476.0213 | 493.8571 | 539.4262
218.4 | 267.5998 | 295.7928 | 307.8459 | 332.4961 | 352.8363 | 475.8554 | 493.8336 | 539.2604
218.6 | 267.3126 | 295.6548 | 308.0011 | 332.6493 | 352.7008 | 475.8643 | 493.558 | 538.8422
218.8 | 267.0132 | 294.7692 | 308.1441 | 332.6463 | 352.409 | 474.8651 | 492.5595 | 538.697
219 | 267.1798 | 294.9344 | 308.1623 | 332.3758 | 352.7158 | 475.4521 | 494.1415 | 538.9993
219.2 | 267.1583 | 295.2074 | 307.995 | 332.2107 | 352.406 | 475.5737 | 493.1254 | 538.5517
219.4 | 267.6121 | 295.2165 | 307.8581 | 331.6429 | 351.9817 | 475.2979 | 492.5653 | 538.7028
219.6 | 267.0162 | 294.9193 | 307.5629 | 331.9283 | 352.412 | 475.1526 | 492.7047 | 538.4153
219.8 | 267.0162 | 295.2135 | 307.2708 | 331.7841 | 352.1232 | 475.1526 | 492.8469 | 538.4153
220 | 266.8742 | 294.9254 | 307.2768 | 331.5017 | 352.1291 | 474.7316 | 492.2838 | 537.8519
220.2 | 266.2722 | 294.7692 | 307.2677 | 331.4928 | 351.8313 | 475.0074 | 492.4173 | 537.8431
220.4 | 266.4296 | 294.6311 | 307.1307 | 331.5017 | 351.8403 | 474.5893 | 492.4261 | 537.8519
220.6 | 266.4296 | 294.9254 | 307.5689 | 331.2134 | 351.8403 | 474.5893 | 492.4261 | 537.8519
220.8 | 266.1302 | 294.7752 | 306.9816 | 331.4988 | 351.6928 | 474.444 | 491.8542 | 537.422
221 | 266.2907 | 294.6402 | 306.9937 | 331.0782 | 351.5604 | 474.3135 | 491.7238 | 537.4338
221.2 | 266.1241 | 294.475 | 306.8295 | 331.0602 | 351.398 | 474.1534 | 491.8484 | 536.9892
221.4 | 266.0066 | 294.5052 | 307.0059 | 331.2343 | 351.2835 | 474.183 | 491.4511 | 537.1609
221.6 | 266.1271 | 294.478 | 306.6865 | 330.7749 | 351.2566 | 473.7295 | 491.2824 | 536.5651
221.8 | 265.9851 | 294.1898 | 306.4004 | 330.925 | 351.2626 | 473.7354 | 491.1461 | 536.7133
222 | 266.1394 | 294.6372 | 306.1143 | 330.2101 | 351.2686 | 474.0259 | 491.1519 | 536.5769
222.2 | 265.8246 | 293.8835 | 306.3883 | 330.6247 | 350.9618 | 473.4389 | 490.9921 | 536.4169
222.4 | 265.6949 | 293.7546 | 306.2604 | 330.4985 | 350.6909 | 473.172 | 491.1519 | 536.2922
222.6 | 265.6856 | 293.8926 | 306.1052 | 330.3453 | 350.6819 | 473.1631 | 490.5742 | 535.9988
222.8 | 265.6795 | 293.5924 | 305.807 | 330.3394 | 350.6759 | 473.2996 | 490.7106 | 535.8506
223 | 265.5282 | 293.5894 | 305.9501 | 330.048 | 350.6729 | 473.012 | 490.2809 | 535.7054
223.2 | 265.38 | 293.4423 | 305.9501 | 330.048 | 350.3841 | 472.8697 | 490.4232 | 535.7054
223.4 | 265.3954 | 293.3103 | 305.9652 | 329.9187 | 350.2546 | 472.7421 | 490.0113 | 535.5778
223.6 | 265.2441 | 293.3073 | 305.8161 | 329.7716 | 350.1072 | 472.7392 | 489.8661 | 535.5748
223.8 | 264.9478 | 293.1602 | 305.67 | 329.9158 | 350.396 | 472.3122 | 489.8661 | 535.0056
224 | 265.2503 | 293.0191 | 305.53 | 329.6334 | 350.1132 | 472.0335 | 489.7297 | 535.1537
224.2 | 265.2472 | 292.4277 | 305.3809 | 329.4862 | 349.5324 | 472.1729 | 490.0113 | 535.2931
224.4 | 264.9631 | 292.8811 | 305.393 | 329.6423 | 349.5444 | 471.7577 | 489.3119 | 534.8779
224.6 | 265.0929 | 292.8629 | 305.2288 | 329.1919 | 349.6709 | 471.8823 | 489.4365 | 534.8603
224.8 | 264.8026 | 292.7219 | 304.9427 | 329.4862 | 349.388 | 471.4613 | 489.4424 | 534.4392
225 | 264.9508 | 292.5748 | 304.9427 | 329.1978 | 349.388 | 471.7459 | 489.158 | 534.5815
225.2 | 264.7996 | 292.7189 | 305.0858 | 329.1949 | 348.8073 | 470.889 | 489.7239 | 535.0056
225.4 | 264.5063 | 292.5748 | 305.0888 | 329.1978 | 349.2436 | 471.0343 | 488.8735 | 534.1545
225.6 | 263.7715 | 292.8751 | 305.0948 | 329.0596 | 348.9607 | 471.0402 | 488.5949 | 534.5874
225.8 | 264.5032 | 292.2776 | 304.6476 | 328.9065 | 348.9518 | 471.0314 | 488.8705 | 534.0093
226 | 264.2161 | 292.1396 | 304.3645 | 328.7713 | 348.8163 | 470.7556 | 488.026 | 533.0219
226.2 | 264.0525 | 292.1245 | 304.3494 | 328.7563 | 348.8014 | 470.7408 | 488.438 | 533.2919
226.4 | 263.9135 | 292.1335 | 304.5045 | 328.4769 | 348.6659 | 470.892 | 487.8779 | 533.5853
226.6 | 263.7499 | 291.8242 | 304.4894 | 328.462 | 348.5065 | 470.4503 | 487.8632 | 533.1436
226.8 | 263.7653 | 291.9864 | 304.5045 | 328.4769 | 348.5215 | 470.3227 | 487.7357 | 533.0161
227 | 263.7653 | 291.8393 | 304.0663 | 328.1885 | 348.2326 | 470.4651 | 487.7357 | 532.8737
227.2 | 263.7653 | 291.9864 | 304.2124 | 327.1793 | 348.2326 | 469.4688 | 487.1668 | 533.5853
227.4 | 263.472 | 291.8423 | 304.0693 | 328.3358 | 348.2356 | 470.041 | 487.7386 | 532.7343
227.6 | 263.6356 | 291.7104 | 303.9384 | 328.3507 | 348.2505 | 469.6288 | 487.0422 | 532.6068
227.8 | 263.0213 | 291.6892 | 304.5015 | 328.0414 | 348.2296 | 470.1774 | 487.5905 | 531.8745
228 | 263.4782 | 292.1426 | 304.5136 | 328.7742 | 348.2416 | 470.047 | 487.3179 | 531.744
228.2 | 263.3269 | 291.4041 | 303.6342 | 327.9062 | 348.2386 | 469.4747 | 487.0305 | 531.8834
228.4 | 263.7684 | 291.4011 | 303.9233 | 328.0474 | 347.9467 | 470.041 | 487.0275 | 531.4534
228.6 | 263.1787 | 291.257 | 303.7802 | 327.3294 | 347.6609 | 469.3324 | 486.8882 | 531.8834
228.8 | 263.3361 | 290.9719 | 303.3511 | 327.9151 | 347.6698 | 468.9143 | 486.7549 | 531.6075
229 | 262.8824 | 290.9628 | 303.342 | 327.3294 | 347.5165 | 468.9055 | 486.4616 | 531.8834
229.2 | 263.0152 | 290.8006 | 303.1808 | 327.1703 | 347.3571 | 468.4637 | 486.4469 | 531.1571
229.4 | 262.7249 | 290.5125 | 303.3329 | 327.3205 | 347.0742 | 468.7543 | 486.1683 | 531.0206
229.6 | 262.4316 | 290.5154 | 303.1899 | 327.0351 | 346.9328 | 468.6149 | 485.8869 | 531.0236
229.8 | 262.5706 | 290.2122 | 302.7426 | 326.882 | 346.7794 | 468.3214 | 485.878 | 531.0148
230 | 263.0398 | 290.2364 | 302.7668 | 326.3291 | 346.0812 | 468.3451 | 485.6171 | 530.7536
230.2 | 262.4532 | 290.2425 | 302.7729 | 326.7676 | 346.8093 | 468.2086 | 485.4808 | 530.7595
230.4 | 262.5798 | 290.2213 | 302.6056 | 326.7467 | 346.6439 | 468.0456 | 485.1758 | 530.4543
230.6 | 262.5798 | 290.2213 | 302.6056 | 326.7467 | 346.4995 | 467.9034 | 485.1758 | 530.0273
230.8 | 262.2711 | 290.2092 | 302.3014 | 326.1581 | 346.4876 | 467.7492 | 485.0217 | 530.0156
231 | 262.2773 | 289.921 | 302.3075 | 326.3082 | 346.4935 | 468.0397 | 484.8854 | 530.3061
231.2 | 262.126 | 289.918 | 302.0123 | 326.1611 | 346.4905 | 467.3252 | 484.8825 | 529.7339
231.4 | 262.126 | 289.918 | 302.0123 | 326.3052 | 346.2017 | 467.4675 | 484.7402 | 529.7339
231.6 | 261.9686 | 289.6147 | 302.0032 | 326.0079 | 346.1927 | 467.174 | 484.5892 | 529.4404
231.8 | 261.9809 | 289.921 | 302.0153 | 326.4524 | 346.4935 | 467.1858 | 484.6009 | 529.4521
232 | 261.8358 | 289.4828 | 301.8723 | 325.8787 | 346.0633 | 467.0464 | 484.3195 | 529.3128
232.2 | 261.6753 | 289.3235 | 302.4444 | 325.7225 | 345.618 | 466.75 | 484.8766 | 528.8741
232.4 | 262.4224 | 290.0651 | 301.7202 | 325.7285 | 346.4905 | 466.8983 | 484.0291 | 528.88
232.6 | 261.6722 | 289.4676 | 302.0032 | 325.8637 | 345.7595 | 466.7471 | 484.0203 | 528.5865
232.8 | 261.5487 | 289.3447 | 301.7353 | 325.4551 | 345.4945 | 466.6284 | 484.0438 | 529.037
233 | 261.0857 | 289.1795 | 301.8632 | 325.7255 | 345.7654 | 465.8991 | 483.3151 | 529.1617
233.2 | 261.2523 | 289.1976 | 301.4431 | 325.5992 | 345.3501 | 466.3438 | 483.4749 | 528.4677
233.4 | 261.2523 | 289.0505 | 301.2971 | 325.3109 | 345.4945 | 466.3438 | 483.4749 | 528.3254
233.6 | 261.8604 | 289.6541 | 301.3122 | 326.0467 | 345.5094 | 465.3623 | 483.063 | 527.4862
233.8 | 260.7985 | 288.8944 | 301.288 | 325.1577 | 345.1967 | 466.1925 | 483.0395 | 528.0319
234 | 261.0826 | 288.2939 | 301.7141 | 325.8667 | 344.8959 | 465.7538 | 482.3166 | 527.8779
234.2 | 261.1041 | 288.9034 | 301.2971 | 325.1667 | 344.3391 | 465.6321 | 482.7639 | 527.6138
234.4 | 260.8293 | 288.7776 | 300.88 | 325.1876 | 344.6489 | 465.6528 | 482.7845 | 527.6345
234.6 | 260.6411 | 288.5911 | 301.1328 | 324.5721 | 344.61 | 465.6144 | 482.604 | 527.4539
234.8 | 260.8231 | 288.4773 | 300.7279 | 324.8933 | 344.6429 | 465.3623 | 482.6363 | 527.7708
235 | 260.6718 | 288.4743 | 300.871 | 324.6019 | 344.351 | 465.3593 | 482.349 | 527.1986
235.2 | 260.5237 | 288.4743 | 300.871 | 324.1685 | 344.351 | 465.0747 | 482.349 | 527.0563
235.4 | 260.3478 | 288.5941 | 300.4055 | 324.1412 | 343.7465 | 464.7635 | 481.8958 | 526.8875
235.6 | 260.2365 | 288.6304 | 300.7339 | 324.4667 | 344.0712 | 464.9413 | 482.0734 | 526.6382
235.8 | 260.5021 | 288.306 | 300.5576 | 324.0013 | 344.3301 | 464.627 | 482.1862 | 526.7511
236 | 260.2057 | 288.1589 | 300.2655 | 324.0013 | 344.0413 | 464.3424 | 481.6172 | 526.6088
236.2 | 260.2057 | 287.8647 | 300.4116 | 324.1473 | 343.8969 | 464.3424 | 481.6172 | 526.4664
236.4 | 260.076 | 288.0299 | 299.4072 | 323.2893 | 344.3481 | 464.7871 | 481.4927 | 526.6264
236.6 | 260.2057 | 287.7176 | 300.1194 | 323.8552 | 343.7524 | 464.2001 | 481.1906 | 526.0395
236.8 | 259.9124 | 287.8677 | 299.9764 | 323.8582 | 343.1777 | 463.9185 | 481.0513 | 525.7578
237 | 259.9155 | 287.5766 | 299.8333 | 324.0073 | 343.4696 | 463.9214 | 481.1964 | 526.1877
237.2 | 259.9186 | 287.5796 | 299.9825 | 323.5723 | 343.4726 | 463.9243 | 480.7727 | 525.6213
237.4 | 259.7581 | 287.5675 | 300.1164 | 323.4142 | 343.3162 | 463.6279 | 481.0454 | 525.6096
237.6 | 259.7643 | 287.4265 | 299.8303 | 323.2742 | 343.0333 | 463.6338 | 480.198 | 525.1885
237.8 | 259.6407 | 287.5977 | 299.8545 | 323.5904 | 343.2016 | 463.3728 | 480.506 | 525.2121
238 | 259.4617 | 287.5675 | 299.24 | 323.1221 | 343.0273 | 463.3432 | 480.4765 | 525.0403
238.2 | 259.3105 | 287.2703 | 299.237 | 323.4111 | 343.0243 | 463.0557 | 480.1891 | 524.6104
238.4 | 259.4709 | 287.2824 | 299.103 | 322.8391 | 342.603 | 463.0674 | 480.2009 | 524.9068
238.6 | 259.3289 | 286.8471 | 299.2551 | 322.8452 | 343.0422 | 463.2157 | 479.9224 | 524.7704
238.8 | 259.1684 | 287.2763 | 298.9509 | 322.6871 | 342.4526 | 462.7769 | 479.6261 | 524.1894
239 | 258.8936 | 286.562 | 298.826 | 323.0003 | 342.3291 | 462.513 | 479.9312 | 524.21
239.2 | 258.8782 | 286.5469 | 298.6648 | 322.6931 | 342.4586 | 462.9252 | 479.7742 | 524.1953
239.4 | 259.0448 | 286.565 | 298.829 | 322.7113 | 342.1877 | 462.2313 | 479.5075 | 524.2129
239.6 | 258.7208 | 286.5378 | 298.6558 | 322.392 | 342.0164 | 462.2047 | 479.3388 | 524.0441
239.8 | 258.7331 | 286.4028 | 298.5218 | 322.5501 | 341.8839 | 461.9319 | 479.0661 | 523.9136
240 | 258.7392 | 286.4089 | 298.6739 | 322.1181 | 341.8898 | 461.9377 | 479.2142 | 523.9194
240.2 | 259.0294 | 285.9615 | 299.2521 | 322.6961 | 341.7394 | 462.2165 | 479.6349 | 523.4866
240.4 | 258.5726 | 285.9494 | 298.3636 | 322.1 | 341.5831 | 461.6354 | 478.6277 | 523.4748
240.6 | 258.4367 | 285.9615 | 298.3757 | 322.1121 | 341.595 | 461.5049 | 478.7816 | 523.4866
240.8 | 258.9028 | 286.8653 | 297.6665 | 321.9872 | 341.6159 | 462.5219 | 477.8067 | 523.6495
241 | 258.1249 | 285.9464 | 298.0684 | 321.8049 | 341.5801 | 461.0632 | 478.4825 | 523.3296
241.2 | 258.2731 | 285.7993 | 298.0684 | 321.6589 | 341.2912 | 461.2055 | 478.0558 | 522.618
241.4 | 258.4367 | 285.8144 | 297.7914 | 321.966 | 341.1617 | 461.2203 | 477.2172 | 522.2057
241.6 | 258.1373 | 285.8114 | 297.7884 | 321.525 | 341.3032 | 461.075 | 477.7831 | 522.4874
241.8 | 258.2823 | 285.6613 | 297.7854 | 321.5219 | 341.1558 | 461.0721 | 478.0647 | 522.1998
242 | 258.128 | 285.6552 | 297.9254 | 321.5159 | 341.0054 | 460.7815 | 477.4899 | 522.194
242.2 | 258.1249 | 285.5051 | 297.7763 | 321.5128 | 341.0024 | 460.9209 | 477.487 | 522.0487
242.4 | 257.9768 | 285.358 | 297.3381 | 321.2208 | 340.7135 | 460.6363 | 477.3447 | 522.0487
242.6 | 258.0014 | 285.3822 | 297.3623 | 321.391 | 340.7374 | 460.6599 | 477.226 | 522.0722
242.8 | 257.9952 | 285.5233 | 297.3562 | 321.093 | 340.4426 | 460.3694 | 477.5046 | 521.7817
243 | 257.844 | 285.226 | 297.3532 | 320.9439 | 340.584 | 460.0818 | 477.2172 | 521.3518
243.2 | 257.986 | 285.0729 | 297.3471 | 320.9378 | 340.4336 | 460.0759 | 476.9266 | 521.6306
243.4 | 257.8347 | 285.0699 | 297.3441 | 321.0809 | 340.4307 | 459.7883 | 476.6379 | 521.343
243.6 | 257.8409 | 285.0759 | 296.912 | 320.9409 | 340.4366 | 459.6518 | 476.9295 | 521.2065
243.8 | 257.5568 | 284.9409 | 297.2162 | 320.8069 | 340.1597 | 459.5213 | 476.3699 | 521.2183
244 | 257.5506 | 285.082 | 297.0641 | 320.5089 | 339.8649 | 459.5154 | 476.5069 | 520.9278
244.2 | 257.0938 | 284.9228 | 296.7599 | 320.4968 | 339.853 | 459.219 | 476.3522 | 520.7737
244.4 | 257.0876 | 284.6225 | 296.6077 | 320.1987 | 339.5581 | 459.3554 | 476.0605 | 520.3409
244.6 | 257.1122 | 284.6467 | 296.6319 | 320.2229 | 339.8709 | 459.5213 | 475.9413 | 520.7914
244.8 | 256.9641 | 284.4996 | 296.3398 | 320.2229 | 339.7264 | 458.9521 | 475.7985 | 520.5068
245 | 256.9395 | 284.3283 | 296.3156 | 320.0526 | 339.2693 | 458.7862 | 475.7748 | 520.1985
245.2 | 256.9702 | 284.5057 | 296.4919 | 320.0829 | 339.588 | 458.8157 | 475.8044 | 520.0857
245.4 | 256.8066 | 284.3435 | 296.6229 | 319.9218 | 339.2842 | 458.9432 | 475.5039 | 520.0709
245.6 | 256.8097 | 284.3465 | 296.3337 | 320.0708 | 339.1428 | 458.3769 | 475.6497 | 519.9316
245.8 | 256.7974 | 284.3344 | 296.3217 | 319.7667 | 339.1308 | 458.3651 | 475.0664 | 519.7775
246 | 256.6492 | 284.1873 | 296.1756 | 319.6207 | 338.9864 | 458.0804 | 475.2093 | 519.4929
246.2 | 256.5195 | 284.2054 | 295.9016 | 319.6388 | 338.8599 | 458.0982 | 475.0841 | 519.3682
246.4 | 256.7943 | 284.0372 | 296.1725 | 319.7636 | 338.839 | 457.9352 | 475.0634 | 519.3476
246.6 | 256.6584 | 284.0493 | 296.1847 | 319.3377 | 338.8509 | 458.0893 | 474.6466 | 519.0748
246.8 | 256.5103 | 284.0493 | 295.6004 | 319.1917 | 338.8509 | 457.52 | 474.5038 | 518.7901
247 | 256.501 | 284.0402 | 295.5913 | 319.0366 | 338.4087 | 457.5112 | 474.4949 | 518.7813
247.2 | 256.5133 | 283.7581 | 295.4573 | 319.1947 | 338.7095 | 457.2384 | 474.3639 | 518.9354
247.4 | 256.3774 | 283.6231 | 295.7616 | 318.9147 | 338.4326 | 457.3925 | 474.0899 | 518.6625
247.6 | 256.5103 | 283.7551 | 295.6004 | 319.0456 | 338.1288 | 457.0931 | 473.9323 | 518.5054
247.8 | 256.5195 | 283.617 | 295.6094 | 318.6166 | 338.2822 | 456.9596 | 473.6554 | 518.3719
248 | 256.2108 | 283.6049 | 295.4513 | 318.7506 | 338.1258 | 456.8055 | 473.5007 | 518.0756
248.2 | 256.2108 | 283.1637 | 295.3052 | 318.7506 | 338.1258 | 456.8055 | 473.7864 | 517.9332
248.4 | 256.3651 | 283.3168 | 295.1652 | 318.6106 | 339.576 | 456.6691 | 473.5067 | 517.7968
248.6 | 255.9144 | 283.0166 | 295.3052 | 318.4585 | 338.1258 | 456.6632 | 473.3578 | 517.6486
248.8 | 255.0038 | 283.1425 | 295.2841 | 318.5834 | 337.9605 | 456.2155 | 473.48 | 517.4857
249 | 255.9267 | 283.0287 | 295.3173 | 318.4706 | 337.9933 | 456.5327 | 473.3697 | 517.3757
249.2 | 256.3651 | 283.0226 | 295.1652 | 318.3185 | 337.9873 | 456.5268 | 473.078 | 517.7968
249.4 | 255.6088 | 282.272 | 294.7119 | 318.3034 | 337.6836 | 455.6581 | 473.4919 | 517.0705
249.6 | 255.9083 | 282.7163 | 294.4228 | 318.1604 | 337.3977 | 456.2303 | 473.0662 | 516.7888
249.8 | 255.0068 | 282.9984 | 294.5567 | 318.1483 | 336.6636 | 455.9338 | 472.6258 | 516.9194
250 | 255.6211 | 282.5783 | 294.724 | 318.1695 | 337.2622 | 455.9545 | 472.5036 | 516.7977
250.2 | 255.6181 | 282.7224 | 294.721 | 318.1665 | 337.2592 | 455.667 | 472.7863 | 516.7947
250.4 | 255.3094 | 282.5632 | 294.8549 | 317.8623 | 337.1029 | 455.5128 | 472.346 | 516.356
250.6 | 255.3371 | 282.4433 | 294.2979 | 318.0356 | 337.1298 | 455.3971 | 472.3726 | 515.9555
250.8 | 255.3186 | 282.5723 | 294.4258 | 317.8714 | 336.823 | 455.3794 | 472.212 | 516.2225
251 | 255.0314 | 281.8459 | 293.9966 | 316.8583 | 336.5431 | 455.2459 | 471.2208 | 516.8006
251.2 | 255.3278 | 282.14 | 294.1427 | 317.8805 | 336.5431 | 455.1036 | 472.078 | 516.2313
251.4 | 255.3094 | 282.269 | 294.8549 | 317.7163 | 336.5252 | 454.8012 | 471.203 | 515.929
251.6 | 255.1919 | 282.2992 | 294.0088 | 317.6006 | 336.5551 | 454.6884 | 471.6612 | 515.5315
251.8 | 255.0222 | 282.131 | 294.1336 | 317.2873 | 336.5341 | 454.6678 | 471.3548 | 515.5109
252 | 254.8802 | 281.6957 | 293.8476 | 317.1474 | 336.3957 | 454.389 | 471.2178 | 515.2321
252.2 | 254.7412 | 281.8519 | 294.1488 | 317.3025 | 336.5491 | 454.3979 | 471.2267 | 515.241
252.4 | 254.8679 | 281.9778 | 293.8355 | 316.6972 | 336.2393 | 454.3772 | 471.206 | 515.0781
252.6 | 254.732 | 281.6957 | 293.9936 | 316.8553 | 335.818 | 454.1044 | 470.7892 | 514.9475
252.8 | 254.7289 | 281.8398 | 293.8445 | 316.7063 | 335.815 | 454.2438 | 470.7862 | 515.0869
253 | 255.0253 | 281.2514 | 293.1142 | 316.4142 | 335.5262 | 453.5322 | 470.5005 | 514.2329
253.2 | 253.6762 | 281.5305 | 292.6609 | 316.2531 | 335.5112 | 453.5174 | 470.7715 | 514.9299
253.4 | 254.7228 | 281.3925 | 293.4003 | 316.5542 | 335.5202 | 453.8109 | 470.3517 | 514.6541
253.6 | 254.5746 | 281.3925 | 293.2542 | 316.4082 | 335.809 | 453.5263 | 470.4946 | 514.3694
253.8 | 254.8679 | 281.3895 | 293.2512 | 316.4052 | 335.5172 | 453.5233 | 470.3488 | 514.3665
254 | 254.4233 | 281.5365 | 293.2512 | 316.5512 | 335.6616 | 453.381 | 470.063 | 513.9395
254.2 | 254.5961 | 281.1194 | 293.1293 | 316.1373 | 335.2523 | 453.2624 | 469.9438 | 514.1053
254.4 | 254.4356 | 281.1073 | 293.1172 | 316.4173 | 335.2403 | 453.2505 | 470.0748 | 513.9513
254.6 | 253.5619 | 280.8283 | 293.1323 | 316.2863 | 334.9664 | 452.5537 | 469.661 | 513.6814
254.8 | 254.2813 | 280.9542 | 292.5269 | 316.2652 | 335.2343 | 452.96 | 469.9261 | 513.8031
255 | 253.9818 | 280.8041 | 292.9621 | 315.6781 | 334.6536 | 453.2417 | 469.7802 | 513.8001
255.2 | 253.6701 | 280.936 | 292.947 | 315.955 | 335.072 | 452.7999 | 469.4797 | 513.2161
255.4 | 253.9788 | 280.801 | 292.813 | 315.9671 | 334.9395 | 452.5271 | 469.4915 | 513.2279
255.6 | 253.6978 | 280.6691 | 292.8281 | 315.6902 | 335.0988 | 452.3996 | 469.5063 | 513.2427
255.8 | 252.963 | 280.528 | 292.1038 | 315.6962 | 335.1048 | 452.1208 | 468.6551 | 513.5331
256 | 253.5342 | 280.801 | 292.813 | 315.675 | 335.2284 | 452.1001 | 468.92 | 513.3702
256.2 | 253.2686 | 280.8313 | 292.5511 | 315.1212 | 334.6805 | 452.272 | 468.6639 | 512.688
256.4 | 253.2501 | 280.666 | 292.2408 | 315.6872 | 334.6626 | 452.112 | 468.9319 | 512.6704
256.6 | 253.7039 | 280.528 | 291.9577 | 315.4042 | 334.6715 | 451.5516 | 468.6551 | 512.6793
256.8 | 253.6916 | 280.2217 | 292.2378 | 315.6841 | 334.5152 | 451.9667 | 468.6432 | 512.5251
257 | 253.5465 | 280.519 | 292.2408 | 315.2491 | 334.3737 | 451.8273 | 468.3604 | 512.3858
257.2 | 253.9849 | 280.3658 | 292.0887 | 315.3891 | 334.3677 | 451.8214 | 468.6403 | 512.3799
257.4 | 253.5434 | 280.3688 | 292.0917 | 315.3921 | 334.0819 | 451.5397 | 468.3575 | 511.9558
257.6 | 253.4014 | 280.2278 | 291.8056 | 315.1061 | 334.3767 | 451.5457 | 468.3634 | 511.9618
257.8 | 253.3983 | 280.2248 | 291.6566 | 315.1031 | 334.2293 | 451.1158 | 468.3604 | 511.9588
258 | 253.386 | 280.2126 | 291.7905 | 315.0909 | 334.0729 | 450.9616 | 467.92 | 511.6624
258.2 | 253.1142 | 280.0898 | 292.1068 | 314.8231 | 333.9524 | 451.1276 | 467.6579 | 511.6859
258.4 | 253.2409 | 279.9215 | 291.6475 | 314.948 | 334.0759 | 451.2492 | 467.6372 | 511.3807
258.6 | 253.1019 | 279.9306 | 291.9487 | 314.811 | 333.9405 | 450.8311 | 466.7889 | 511.3896
258.8 | 252.9445 | 279.9215 | 291.3553 | 314.8019 | 333.7871 | 450.5376 | 467.3515 | 511.0961
259 | 253.0927 | 280.0686 | 291.3553 | 314.6559 | 333.6426 | 450.253 | 467.4944 | 511.0961
259.2 | 252.7994 | 279.9245 | 291.6505 | 314.659 | 333.6456 | 450.5406 | 466.9258 | 511.3837
259.4 | 252.6574 | 279.6364 | 291.3644 | 314.665 | 333.7961 | 450.4041 | 467.3604 | 510.8203
259.6 | 252.7994 | 279.6303 | 291.3583 | 314.659 | 333.6456 | 450.2559 | 467.2116 | 510.3875
259.8 | 253.1112 | 279.9396 | 291.6656 | 314.5281 | 333.6606 | 449.9861 | 466.2263 | 509.6906
260 | 252.6574 | 279.9306 | 290.488 | 314.665 | 333.3627 | 449.6926 | 466.3603 | 510.5356
260.2 | 252.8025 | 279.3392 | 291.0692 | 314.516 | 333.3598 | 449.9742 | 466.7859 | 510.3904
260.4 | 252.7963 | 279.3331 | 291.0632 | 314.2179 | 333.3538 | 449.6837 | 466.6371 | 510.0999
260.6 | 252.3456 | 279.3271 | 291.2032 | 314.0658 | 333.7811 | 449.6778 | 466.3455 | 510.2363
260.8 | 252.7933 | 279.3301 | 290.9141 | 314.2148 | 332.9175 | 449.6808 | 466.3484 | 509.9546
261 | 252.8179 | 279.2072 | 291.0844 | 313.947 | 333.2303 | 449.5621 | 465.9435 | 509.9781
261.2 | 252.5215 | 279.3543 | 290.9383 | 314.093 | 332.9414 | 449.5621 | 466.2292 | 509.6935
261.4 | 252.5061 | 279.045 | 290.9232 | 313.2018 | 333.0709 | 449.405 | 466.2144 | 509.9634
261.6 | 252.3702 | 279.2042 | 290.7892 | 313.6519 | 332.9384 | 449.1322 | 465.9405 | 509.6906
261.8 | 252.3702 | 279.0571 | 290.6431 | 313.6519 | 332.794 | 449.7014 | 466.0834 | 509.9752
262 | 252.2251 | 278.6188 | 290.6461 | 313.655 | 332.797 | 449.5621 | 465.6577 | 509.4089
262.2 | 252.2066 | 278.8948 | 290.4819 | 313.6368 | 332.6346 | 448.8328 | 465.64 | 509.1066
262.4 | 252.0769 | 278.913 | 290.5001 | 313.655 | 332.6526 | 448.8505 | 465.5149 | 509.1242
262.6 | 252.2128 | 278.9009 | 290.488 | 313.6429 | 332.2073 | 448.8387 | 465.2173 | 508.9702
262.8 | 252.3579 | 278.7508 | 290.3389 | 313.6398 | 332.6377 | 449.9742 | 465.3572 | 509.1095
263 | 252.0646 | 278.6067 | 290.0498 | 313.6429 | 332.2073 | 448.1271 | 465.2173 | 508.9702
263.2 | 251.9318 | 278.6218 | 290.211 | 313.2199 | 332.2223 | 448.4265 | 465.0892 | 508.8426
263.4 | 251.6047 | 278.5916 | 290.3268 | 313.4817 | 331.9036 | 448.2546 | 465.2026 | 508.8131
263.6 | 251.7682 | 278.4596 | 290.0498 | 313.2048 | 332.2073 | 448.4117 | 465.0745 | 508.8278
263.8 | 251.3391 | 278.3276 | 290.211 | 313.0739 | 331.9334 | 447.8572 | 464.8035 | 508.4156
264 | 251.9041 | 278.3004 | 289.8916 | 312.6086 | 331.9066 | 447.8306 | 464.3483 | 508.5314
264.2 | 251.9318 | 278.1805 | 290.5031 | 313.2199 | 331.9334 | 448.7111 | 465.375 | 508.131
264.4 | 251.62 | 278.0183 | 289.7576 | 312.7668 | 331.9185 | 447.8424 | 464.3601 | 508.4008
264.6 | 251.7805 | 277.7362 | 290.0619 | 313.0709 | 331.6416 | 447.5696 | 465.5149 | 508.2703
264.8 | 251.3206 | 278.0153 | 289.4625 | 312.9097 | 331.6267 | 447.5548 | 464.2143 | 507.8286
265 | 251.3267 | 278.0213 | 289.6146 | 312.6237 | 331.6326 | 447.4185 | 463.6487 | 507.9769
265.2 | 251.336 | 277.8833 | 289.4776 | 312.6328 | 331.6416 | 447.285 | 463.8005 | 507.8434
265.4 | 251.3452 | 278.0395 | 289.4867 | 312.6419 | 331.3617 | 447.2939 | 463.9522 | 507.9945
265.6 | 251.3421 | 277.8894 | 289.3376 | 312.7849 | 331.6476 | 447.1486 | 463.8064 | 507.5646
265.8 | 251.0611 | 277.7574 | 289.6448 | 312.2159 | 331.6625 | 447.5903 | 463.8212 | 507.437
266 | 251.1663 | 277.8622 | 289.6025 | 312.0276 | 331.043 | 446.695 | 463.494 | 507.2535
266.2 | 250.453 | 277.7423 | 288.6072 | 312.6389 | 331.0699 | 446.8639 | 463.3777 | 507.28
266.4 | 250.8914 | 277.5891 | 289.4776 | 312.6328 | 331.3528 | 446.7157 | 463.5147 | 507.2741
266.6 | 250.7494 | 277.4481 | 289.0454 | 312.2008 | 330.9254 | 446.7216 | 463.2349 | 506.9953
266.8 | 250.5889 | 277.436 | 289.0334 | 312.0427 | 330.9135 | 446.7098 | 462.9373 | 506.272
267 | 250.7432 | 277.295 | 289.0394 | 312.0487 | 331.6416 | 446.4311 | 463.229 | 507.1318
267.2 | 250.7217 | 277.4209 | 288.7261 | 311.7355 | 330.4653 | 446.2681 | 462.9225 | 506.8265
267.4 | 251.0488 | 277.4511 | 289.0485 | 311.7658 | 331.3617 | 446.1553 | 462.9521 | 506.856
267.6 | 250.7586 | 277.6042 | 288.3242 | 311.7718 | 330.2123 | 446.1612 | 462.6723 | 506.2926
267.8 | 250.7278 | 277.4269 | 288.7321 | 311.7416 | 330.4713 | 446.1317 | 462.6427 | 506.5478
268 | 250.4622 | 277.0159 | 288.6163 | 311.4798 | 330.5011 | 445.8766 | 462.5294 | 506.1503
268.2 | 250.7217 | 276.9796 | 288.58 | 312.0276 | 330.3209 | 445.8411 | 462.2082 | 506.115
268.4 | 250.5858 | 276.9917 | 289.0303 | 311.1635 | 330.7661 | 445.853 | 462.3629 | 505.9844
268.6 | 250.4315 | 276.8385 | 288.44 | 311.0115 | 330.4713 | 445.1355 | 462.0712 | 505.6938
268.8 | 250.4315 | 277.2798 | 288.2939 | 311.1575 | 330.038 | 445.5624 | 462.0712 | 505.8362
269 | 249.9808 | 276.8325 | 288.7261 | 311.1514 | 329.8876 | 445.5565 | 462.0653 | 505.5457
269.2 | 250.4376 | 276.8446 | 289.0303 | 311.0175 | 329.6107 | 445.2837 | 462.0772 | 505.4152
269.4 | 250.0023 | 276.8537 | 288.3091 | 311.1726 | 330.0529 | 445.1503 | 461.5146 | 505.5663
269.6 | 249.9992 | 276.7035 | 288.1599 | 311.1696 | 329.9055 | 445.1473 | 461.7973 | 505.2787
269.8 | 250.0177 | 276.4275 | 288.1781 | 310.7497 | 329.6346 | 445.0227 | 461.5294 | 505.0117
270 | 250.1474 | 276.5564 | 288.0139 | 311.3156 | 329.9055 | 444.7203 | 461.2259 | 504.7094
270.2 | 249.7151 | 276.5685 | 287.7339 | 310.8896 | 329.6286 | 445.3014 | 461.2377 | 505.0059
270.4 | 249.8879 | 276.2985 | 288.0502 | 310.9138 | 329.5081 | 444.7558 | 461.4042 | 504.887
270.6 | 249.6905 | 276.2501 | 288.1479 | 310.8654 | 329.6047 | 444.7085 | 461.2141 | 504.8399
270.8 | 249.7059 | 276.2653 | 287.7248 | 311.0266 | 329.6196 | 444.581 | 461.2289 | 504.8547
271 | 249.6844 | 276.2441 | 287.7036 | 310.4213 | 329.3099 | 444.5603 | 461.2082 | 504.4071
271.2 | 250.7525 | 276.2743 | 287.8799 | 311.1817 | 329.0509 | 444.3052 | 461.2377 | 504.8635
271.4 | 249.6936 | 275.8119 | 287.8587 | 310.4304 | 329.6077 | 443.9999 | 460.7884 | 504.2737
271.6 | 249.6721 | 275.7907 | 287.3994 | 310.5552 | 329.2979 | 443.9792 | 460.3391 | 504.2531
271.8 | 249.8418 | 275.8119 | 287.5666 | 309.4083 | 329.03 | 443.9999 | 460.5027 | 503.8467
272 | 249.5546 | 275.821 | 287.4296 | 310.4395 | 329.0389 | 443.7241 | 460.5115 | 503.7132
272.2 | 249.246 | 275.5147 | 287.4175 | 310.1353 | 328.7381 | 444.1392 | 460.3568 | 503.7014
272.4 | 249.4249 | 275.8391 | 287.1556 | 310.0196 | 328.768 | 443.7418 | 459.9578 | 503.7309
272.6 | 249.3972 | 275.6648 | 287.7127 | 310.1384 | 328.7411 | 443.5729 | 460.2169 | 503.4197
272.8 | 249.4188 | 275.833 | 287.1496 | 310.1595 | 329.0509 | 443.5936 | 459.6661 | 503.298
273 | 248.9557 | 275.5207 | 286.6932 | 310.1414 | 328.5997 | 443.1489 | 459.6484 | 503.1381
273.2 | 249.2552 | 275.2296 | 286.8423 | 309.8524 | 328.3138 | 443.2942 | 459.7942 | 503.141
273.4 | 248.9711 | 275.3887 | 286.8544 | 309.5724 | 328.3258 | 443.1637 | 459.3774 | 503.2951
273.6 | 249.4095 | 275.3827 | 287.1405 | 310.1505 | 328.4642 | 443.0155 | 459.2287 | 502.5776
273.8 | 248.826 | 275.2447 | 286.8575 | 309.8675 | 328.0399 | 442.882 | 459.0947 | 502.8711
274 | 248.5265 | 275.0945 | 286.8544 | 309.5724 | 328.3258 | 442.8791 | 459.2346 | 502.7258
274.2 | 248.6686 | 275.2356 | 286.7023 | 309.2744 | 328.1754 | 442.5885 | 459.0858 | 502.7199
274.4 | 248.6655 | 275.2326 | 286.8453 | 309.2713 | 327.8835 | 442.0163 | 458.7971 | 502.5747
274.6 | 248.6563 | 275.2235 | 286.6902 | 308.9702 | 327.7301 | 442.5767 | 459.074 | 502.4235
274.8 | 248.2117 | 274.9293 | 286.252 | 308.9702 | 327.8746 | 442.5767 | 458.7882 | 502.2812
275 | 248.2271 | 274.9444 | 286.5593 | 308.9853 | 327.4562 | 443.0185 | 458.2315 | 502.2959
275.2 | 248.2333 | 274.8034 | 286.5653 | 308.8454 | 327.8955 | 442.3127 | 458.666 | 501.8748
275.4 | 248.1994 | 274.7701 | 286.0938 | 308.8121 | 327.7182 | 442.1379 | 458.4907 | 502.1271
275.6 | 248.3568 | 274.6321 | 286.249 | 308.6751 | 327.5827 | 442.0045 | 457.9281 | 501.8513
275.8 | 248.2148 | 274.6381 | 286.4011 | 308.6812 | 327.4443 | 442.0104 | 458.3626 | 501.8572
276 | 248.0512 | 274.623 | 286.0938 | 308.52 | 327.5738 | 441.7109 | 458.2049 | 501.2732
276.2 | 248.2025 | 274.7731 | 286.0968 | 308.6691 | 327.4323 | 441.7139 | 457.9222 | 501.2761
276.4 | 248.0635 | 274.3409 | 286.252 | 308.5321 | 327.4413 | 441.5805 | 458.3596 | 501.4273
276.6 | 248.0605 | 274.6321 | 286.1029 | 308.5291 | 327.1495 | 441.4352 | 457.9281 | 501.282
276.8 | 248.0482 | 274.3258 | 285.9447 | 308.517 | 326.9931 | 441.1387 | 457.4877 | 500.9856
277 | 247.9092 | 274.1878 | 285.9538 | 308.3801 | 327.002 | 441.2899 | 457.4966 | 500.8521
277.2 | 247.7672 | 274.1938 | 285.6677 | 308.6782 | 326.7192 | 441.4381 | 457.3596 | 500.7157
277.4 | 247.7579 | 274.0377 | 285.6587 | 308.377 | 326.8546 | 441.1446 | 457.3507 | 500.1376
277.6 | 247.9307 | 273.7676 | 284.8064 | 308.2552 | 326.8785 | 441.5952 | 456.9458 | 500.7304
277.8 | 247.48 | 274.0558 | 284.8004 | 308.3952 | 327.4503 | 440.4508 | 457.3684 | 500.2976
278 | 247.6313 | 274.0588 | 285.6798 | 307.8141 | 326.7311 | 440.4538 | 457.0857 | 500.3005
278.2 | 247.619 | 273.7525 | 285.2295 | 308.0941 | 326.5748 | 440.4419 | 456.7881 | 500.4311
278.4 | 247.3349 | 273.4704 | 284.9495 | 308.1062 | 326.5867 | 440.3114 | 456.9428 | 500.1582
278.6 | 247.4616 | 273.7434 | 284.9283 | 307.6469 | 326.7102 | 440.2907 | 456.6364 | 499.9953
278.8 | 247.3226 | 273.6054 | 285.0834 | 307.802 | 326.2859 | 440.1573 | 456.6452 | 499.8618
279 | 247.1713 | 273.6024 | 285.0804 | 307.799 | 326.4273 | 440.1543 | 456.3565 | 499.5742
279.2 | 247.1836 | 273.3203 | 284.9464 | 307.6651 | 326.2948 | 440.1661 | 456.3683 | 499.7283
279.4 | 247.0139 | 273.005 | 284.0489 | 307.4979 | 326.1295 | 440.0031 | 456.0619 | 499.5654
279.6 | 247.341 | 273.3294 | 284.6634 | 307.5281 | 326.015 | 439.8904 | 456.0915 | 499.5948
279.8 | 247.0416 | 273.3264 | 284.6603 | 307.2331 | 326.012 | 439.6028 | 456.0885 | 499.4496
280 | 247.017 | 273.3022 | 284.7822 | 307.0629 | 325.9881 | 439.5791 | 456.0649 | 498.9991
280.2 | 247.0262 | 273.1642 | 284.4992 | 307.0719 | 325.7082 | 439.3034 | 455.788 | 499.0079
280.4 | 246.878 | 273.1642 | 284.6452 | 306.9259 | 325.5638 | 439.4457 | 455.788 | 499.0079
280.6 | 246.7298 | 272.87 | 284.4992 | 307.218 | 325.7082 | 439.4457 | 455.788 | 498.7232
280.8 | 246.878 | 272.87 | 284.3531 | 306.9259 | 325.2749 | 439.161 | 455.5023 | 498.7232
281 | 246.7422 | 272.882 | 284.3652 | 306.938 | 325.5757 | 439.1729 | 455.0855 | 498.5927
281.2 | 246.4427 | 272.879 | 284.2161 | 306.7889 | 325.2839 | 439.3123 | 455.3683 | 498.4474
281.4 | 246.4488 | 272.738 | 284.3682 | 306.795 | 324.4233 | 439.1758 | 455.2313 | 498.1687
281.6 | 246.4458 | 272.735 | 284.3652 | 306.646 | 324.998 | 438.8883 | 454.9426 | 498.3081
281.8 | 246.1555 | 272.741 | 284.0791 | 306.652 | 325.1484 | 438.4672 | 454.9485 | 498.1716
282 | 246.7237 | 272.8639 | 284.0549 | 306.7738 | 324.9801 | 438.7282 | 454.782 | 498.1481
282.2 | 246.3037 | 271.8562 | 284.3712 | 306.652 | 325.004 | 438.4672 | 454.8056 | 497.887
282.4 | 246.4181 | 272.4135 | 284.0458 | 306.6187 | 324.9711 | 438.4347 | 454.6303 | 497.8546
282.6 | 246.7329 | 272.4317 | 284.064 | 306.3448 | 324.8446 | 438.1678 | 454.3623 | 497.4453
282.8 | 246.4335 | 272.4286 | 283.7688 | 306.4879 | 324.8416 | 438.1648 | 454.0736 | 497.4424
283 | 246.0043 | 272.1496 | 283.93 | 306.3569 | 324.4233 | 438.1796 | 453.9455 | 497.4571
283.2 | 246.2668 | 272.2634 | 283.7507 | 306.3237 | 324.3904 | 437.8625 | 453.913 | 497.2824
283.4 | 246.2883 | 272.2846 | 283.4797 | 306.3448 | 324.4113 | 437.5985 | 453.6479 | 497.0184
283.6 | 245.8345 | 272.1284 | 283.6167 | 306.0437 | 324.4024 | 437.8743 | 453.782 | 497.4365
283.8 | 246.1402 | 271.9904 | 283.4797 | 305.9068 | 324.2669 | 437.5985 | 453.6479 | 497.0184
284 | 245.8376 | 272.4256 | 283.3276 | 305.9008 | 324.1149 | 437.5926 | 453.642 | 497.1548
284.2 | 245.9827 | 271.9812 | 283.3246 | 305.7517 | 323.9656 | 437.5897 | 453.6391 | 496.7249
284.4 | 245.8561 | 271.8532 | 283.4918 | 305.9189 | 324.1331 | 437.7526 | 453.8026 | 496.7455
284.6 | 245.8376 | 271.6852 | 283.6198 | 305.7547 | 324.1149 | 437.0233 | 453.3563 | 496.7278
284.8 | 245.7017 | 271.847 | 283.3397 | 305.7668 | 324.127 | 437.1775 | 453.3681 | 496.3127
285 | 245.6895 | 271.6852 | 283.1815 | 305.4627 | 324.1149 | 437.0233 | 453.0705 | 496.0162
285.2 | 245.8345 | 271.0838 | 283.3246 | 304.8755 | 323.8193 | 437.0204 | 453.0676 | 495.7287
285.4 | 245.5382 | 271.5325 | 283.0324 | 305.6057 | 323.6731 | 437.0204 | 453.0676 | 495.871
285.6 | 245.6925 | 271.2395 | 283.1846 | 305.3197 | 323.5329 | 436.7417 | 452.9306 | 495.5923
285.8 | 245.3961 | 271.2395 | 283.4767 | 305.4657 | 323.8254 | 436.5993 | 452.7878 | 495.7346
286 | 245.251 | 271.093 | 283.0415 | 305.4687 | 323.6822 | 436.1754 | 452.6479 | 495.5952
286.2 | 245.3931 | 271.6852 | 282.8894 | 305.3167 | 323.5298 | 436.3117 | 452.4991 | 495.5893
286.4 | 244.5009 | 270.4855 | 281.7178 | 304.1454 | 323.5268 | 436.1665 | 452.3533 | 495.5864
286.6 | 245.3961 | 270.6413 | 282.6003 | 305.3197 | 323.3866 | 435.3185 | 452.0734 | 494.3114
286.8 | 245.4084 | 271.2518 | 282.6124 | 304.8937 | 323.545 | 436.0419 | 452.0852 | 495.4617
287 | 245.2357 | 270.9281 | 282.4421 | 304.8695 | 322.9357 | 436.0182 | 452.2044 | 495.4382
287.2 | 245.0967 | 270.7878 | 282.5973 | 304.5865 | 322.9448 | 435.7425 | 451.9276 | 494.8777
287.4 | 245.0967 | 270.9373 | 282.4512 | 304.4406 | 322.9448 | 435.8848 | 452.0704 | 494.8777
287.6 | 245.0998 | 270.3421 | 281.5778 | 305.3197 | 323.5329 | 436.1724 | 452.0734 | 494.8806
287.8 | 244.8064 | 270.6443 | 282.3112 | 304.4466 | 322.512 | 435.6061 | 451.6478 | 494.7413
288 | 245.1305 | 270.8216 | 282.1923 | 304.4738 | 322.6855 | 435.4904 | 451.6744 | 494.6255
288.2 | 244.507 | 270.6413 | 282.3081 | 304.2975 | 322.6553 | 435.4608 | 451.5019 | 494.169
288.4 | 244.8064 | 270.6443 | 282.3112 | 304.3006 | 322.6583 | 435.4638 | 451.362 | 494.172
288.6 | 244.6552 | 270.4917 | 282.162 | 304.1515 | 322.6553 | 435.3185 | 451.3591 | 494.169
288.8 | 244.504 | 270.3391 | 282.013 | 304.1485 | 322.506 | 434.8886 | 451.499 | 493.7391
289 | 244.2198 | 270.8 | 281.5869 | 304.4526 | 323.1031 | 435.4697 | 451.3679 | 494.7472
289.2 | 244.5162 | 270.3513 | 281.5869 | 304.0146 | 322.6643 | 435.0427 | 450.7965 | 493.7509
289.4 | 244.3619 | 270.3452 | 282.019 | 304.0085 | 322.2195 | 435.0368 | 450.7906 | 493.4604
289.6 | 244.2198 | 270.0522 | 281.7329 | 304.1606 | 322.5181 | 435.185 | 450.3679 | 493.324
289.8 | 244.3558 | 270.0399 | 282.013 | 303.8564 | 322.0672 | 434.6039 | 450.7847 | 493.3122
290 | 243.9112 | 270.0399 | 281.5748 | 303.8564 | 321.6284 | 434.6039 | 450.356 | 493.1699
290.2 | 243.9173 | 270.0461 | 281.4348 | 303.2784 | 321.7807 | 434.4676 | 450.2191 | 493.1758
290.4 | 243.8989 | 269.7285 | 281.2705 | 303.6983 | 321.6163 | 434.1652 | 450.0585 | 493.1581
290.6 | 244.0778 | 269.7592 | 281.3008 | 303.1445 | 321.6465 | 434.0524 | 450.0881 | 493.3299
290.8 | 243.902 | 269.7315 | 281.2736 | 303.2633 | 321.473 | 434.0258 | 450.0614 | 492.7341
291 | 243.6179 | 269.5943 | 281.1396 | 303.1294 | 321.4851 | 434.3223 | 450.0733 | 492.7459
291.2 | 243.6209 | 269.1487 | 281.1426 | 303.4244 | 321.1956 | 434.0406 | 449.6476 | 492.8911
291.4 | 244.0655 | 269.7469 | 280.7044 | 302.9864 | 321.1956 | 434.6099 | 449.3619 | 492.8911
291.6 | 243.4697 | 269.4447 | 280.8474 | 303.2754 | 321.1926 | 433.326 | 449.5018 | 492.4612
291.8 | 243.9143 | 269.4447 | 281.2856 | 303.1294 | 320.9001 | 433.6107 | 449.0732 | 492.4612
292 | 243.4574 | 269.2829 | 280.6893 | 303.1173 | 321.0342 | 433.1719 | 449.3471 | 491.8802
292.2 | 243.6333 | 269.4601 | 280.8626 | 302.9985 | 321.2077 | 433.3408 | 449.2309 | 492.3337
292.4 | 243.4789 | 269.4539 | 280.7104 | 302.9924 | 321.0554 | 433.0503 | 449.2249 | 492.0431
292.6 | 243.3092 | 269.1333 | 280.5432 | 302.6792 | 320.7417 | 433.0295 | 449.2042 | 491.7379
292.8 | 243.3184 | 269.2921 | 280.6984 | 302.6883 | 320.4582 | 433.0384 | 449.0702 | 491.889
293 | 243.3246 | 268.7 | 280.7044 | 302.4023 | 320.4643 | 432.9021 | 449.219 | 491.468
293.2 | 242.9046 | 268.7245 | 280.5826 | 302.2805 | 320.4885 | 432.641 | 448.9569 | 491.4915
293.4 | 242.8862 | 268.7061 | 280.2722 | 302.2623 | 320.4703 | 432.908 | 448.6534 | 491.4738
293.6 | 242.8893 | 268.5596 | 280.4214 | 302.2654 | 320.4734 | 432.6263 | 448.7993 | 491.3345
293.8 | 242.7257 | 268.3947 | 279.968 | 301.9582 | 320.1657 | 432.4691 | 448.3559 | 490.8928
294 | 242.8862 | 268.7061 | 279.834 | 302.1163 | 320.1778 | 432.3387 | 448.5106 | 490.7623
294.2 | 242.7411 | 268.5596 | 279.9832 | 301.9733 | 320.3271 | 432.4839 | 448.3707 | 490.9075
294.4 | 242.5621 | 268.5289 | 279.8068 | 301.9431 | 320.1506 | 432.1698 | 448.1982 | 490.7358
294.6 | 242.5806 | 268.5473 | 280.1171 | 301.9612 | 320.1687 | 432.1875 | 448.0731 | 490.4688
294.8 | 242.738 | 268.2574 | 279.834 | 301.6782 | 319.8853 | 432.054 | 447.7962 | 490.4776
295 | 242.5775 | 268.2451 | 279.822 | 301.8122 | 319.7269 | 431.7576 | 447.7844 | 490.4658
295.2 | 242.5898 | 268.1078 | 279.688 | 301.6782 | 319.8853 | 431.9117 | 447.7962 | 490.4776
295.4 | 242.5836 | 268.1017 | 279.828 | 301.6722 | 319.8792 | 431.6212 | 447.3618 | 490.1871
295.6 | 242.5836 | 267.9521 | 279.5359 | 301.5262 | 319.5867 | 431.7635 | 447.5046 | 489.6179
295.8 | 242.5929 | 268.1109 | 279.545 | 301.5352 | 319.5958 | 431.6301 | 447.3706 | 489.9113
296 | 242.4324 | 268.0986 | 279.825 | 301.3771 | 319.2911 | 431.6182 | 447.5016 | 489.8995
296.2 | 242.5744 | 268.0925 | 279.5268 | 301.3711 | 319.5776 | 431.6123 | 447.3529 | 489.7513
296.4 | 242.0001 | 267.8118 | 279.2528 | 301.3893 | 319.3032 | 431.0608 | 447.0849 | 489.6267
296.6 | 242.2872 | 267.8026 | 279.2437 | 301.2341 | 319.4404 | 431.0519 | 446.9331 | 489.4755
296.8 | 242.1298 | 267.7933 | 279.3807 | 301.079 | 319.2851 | 430.9008 | 447.0671 | 489.0397
297 | 242.1206 | 267.7841 | 279.2256 | 301.216 | 318.9835 | 430.7496 | 446.7726 | 489.3155
297.2 | 242.0094 | 267.6714 | 279.1158 | 301.2523 | 319.166 | 431.0696 | 446.5222 | 489.2085
297.4 | 241.9817 | 267.4942 | 279.2346 | 301.079 | 319.1388 | 431.0431 | 446.3528 | 488.8974
297.6 | 241.8427 | 267.5034 | 279.0976 | 300.9421 | 319.0016 | 430.4826 | 446.3617 | 488.9063
297.8 | 241.8427 | 267.5034 | 279.2437 | 301.0881 | 319.0016 | 430.4826 | 446.2188 | 488.9063
298 | 242.1391 | 267.653 | 279.0976 | 300.7961 | 318.8553 | 430.4826 | 446.5045 | 488.6216
298.2 | 241.676 | 267.3354 | 278.9334 | 300.9239 | 318.6909 | 430.1803 | 446.3439 | 488.7463
298.4 | 241.9847 | 267.1982 | 279.0916 | 300.644 | 318.5568 | 430.1921 | 446.07 | 488.6157
298.6 | 240.7839 | 267.1828 | 278.9304 | 300.4828 | 318.5416 | 429.8927 | 445.9124 | 488.4587
298.8 | 241.8335 | 267.3446 | 278.9425 | 300.4949 | 318.1149 | 429.9045 | 445.9242 | 488.6128
299 | 241.8427 | 267.2043 | 278.6595 | 300.7961 | 318.124 | 429.7711 | 445.6473 | 488.337
299.2 | 242.1329 | 266.7495 | 277.6309 | 300.498 | 318.118 | 429.7651 | 445.9271 | 488.0464
299.4 | 241.6822 | 267.0424 | 278.3552 | 300.4919 | 318.2582 | 429.4746 | 445.4926 | 487.8982
299.6 | 241.2315 | 266.8867 | 278.4952 | 300.4859 | 317.8133 | 429.4687 | 444.9152 | 487.7501
299.8 | 241.392 | 266.899 | 278.6534 | 300.352 | 317.8254 | 429.4805 | 445.3556 | 487.9041
300 | 241.2623 | 267.067 | 278.3794 | 300.2241 | 317.6973 | 429.4982 | 445.3734 | 487.6371
300.2 | 241.2315 | 266.8867 | 278.057 | 300.1938 | 317.9596 | 429.4687 | 445.0581 | 487.3231
300.4 | 240.9443 | 266.5968 | 278.3582 | 300.0569 | 317.6761 | 429.1929 | 444.9241 | 487.3319
300.6 | 241.994 | 266.4595 | 278.0782 | 299.923 | 317.9807 | 429.4893 | 445.2216 | 487.6283
300.8 | 240.7931 | 266.8929 | 278.3552 | 300.0539 | 317.5268 | 428.9053 | 444.6354 | 487.329
301 | 240.9628 | 266.4657 | 278.0843 | 299.783 | 317.548 | 428.926 | 444.799 | 487.0649
301.2 | 241.0864 | 266.2915 | 278.0601 | 299.9048 | 317.3776 | 428.9023 | 444.4895 | 486.899
301.4 | 241.0987 | 266.4534 | 277.6339 | 299.7709 | 317.3896 | 428.9142 | 444.5014 | 486.7685
301.6 | 240.9536 | 266.3069 | 277.783 | 299.6279 | 317.1001 | 428.7748 | 444.2186 | 486.7715
301.8 | 240.9536 | 266.3069 | 277.6369 | 299.6279 | 317.1001 | 428.3479 | 444.3615 | 486.4868
302 | 240.9474 | 266.1512 | 277.4849 | 299.6219 | 317.3866 | 428.6266 | 444.3555 | 486.1963
302.2 | 240.6418 | 266.142 | 278.0601 | 299.4668 | 316.7924 | 428.6177 | 444.2038 | 486.6144
302.4 | 240.8115 | 266.1635 | 277.3509 | 299.3419 | 317.1062 | 428.3538 | 444.0816 | 486.4927
302.6 | 240.6387 | 266.1389 | 277.4727 | 299.6097 | 317.082 | 428.1878 | 443.6295 | 486.1846
302.8 | 240.7931 | 266.145 | 277.3327 | 299.3238 | 316.9418 | 428.1938 | 443.6353 | 486.1904
303 | 240.5367 | 266.185 | 277.372 | 299.3631 | 316.8348 | 428.0898 | 444.1023 | 486.2287
303.2 | 240.4967 | 265.9955 | 277.0406 | 299.1777 | 316.7955 | 428.0514 | 443.4925 | 485.9058
303.4 | 240.4813 | 265.8305 | 277.3176 | 299.0166 | 316.6341 | 427.8943 | 443.4777 | 485.7487
303.6 | 240.3485 | 266.2946 | 277.4788 | 298.5937 | 317.088 | 428.3361 | 443.6353 | 486.3327
303.8 | 240.509 | 265.5591 | 276.7606 | 298.7517 | 316.6613 | 427.7786 | 443.5043 | 485.6329
304 | 240.37 | 265.7179 | 277.2079 | 299.0529 | 316.6704 | 427.7875 | 442.9417 | 485.3571
304.2 | 240.3547 | 265.7025 | 277.0466 | 298.7457 | 316.509 | 427.7727 | 442.9269 | 485.627
304.4 | 240.1911 | 265.6871 | 276.8855 | 298.7306 | 316.3476 | 427.4733 | 442.3406 | 485.3277
304.6 | 240.3608 | 265.7086 | 277.0527 | 298.4597 | 316.6613 | 427.7786 | 442.6471 | 485.0637
304.8 | 240.367 | 265.5652 | 276.9127 | 298.6118 | 316.3748 | 427.3576 | 442.653 | 484.9272
305 | 240.0737 | 265.4187 | 276.7697 | 298.6148 | 316.2316 | 426.9336 | 442.5131 | 484.7879
305.2 | 240.0614 | 265.4064 | 277.0497 | 298.6027 | 316.3658 | 427.2064 | 442.3584 | 484.9184
305.4 | 240.0429 | 265.388 | 276.7394 | 298.4386 | 316.0551 | 427.0463 | 442.3406 | 484.6161
305.6 | 240.2249 | 265.4218 | 276.6266 | 298.6179 | 316.0883 | 426.6519 | 442.2303 | 484.5062
305.8 | 239.9039 | 264.9485 | 276.4563 | 298.0096 | 316.2104 | 426.6282 | 442.3495 | 484.6249
306 | 239.765 | 264.9577 | 276.6115 | 298.1647 | 315.927 | 426.4948 | 442.0726 | 484.3491
306.2 | 239.9285 | 264.8235 | 276.4805 | 298.1798 | 315.7958 | 426.5096 | 441.9445 | 484.5062
306.4 | 239.6168 | 264.9577 | 276.4654 | 298.3107 | 315.7807 | 426.3524 | 442.0726 | 484.2068
306.6 | 240.1973 | 265.2445 | 276.7455 | 298.2986 | 315.9149 | 426.6253 | 442.2037 | 484.7643
306.8 | 238.5887 | 264.5182 | 275.7441 | 297.4436 | 315.4972 | 426.219 | 442.3672 | 483.3617
307 | 239.6137 | 264.8051 | 276.4624 | 298.0156 | 315.3389 | 426.2072 | 441.9268 | 483.7769
307.2 | 239.6014 | 264.7928 | 276.3042 | 298.0035 | 315.7656 | 426.1954 | 441.4864 | 483.7652
307.4 | 239.6137 | 264.6555 | 276.0242 | 297.8696 | 315.3389 | 425.9226 | 441.4982 | 483.6346
307.6 | 239.6168 | 264.509 | 275.8811 | 297.7266 | 315.1956 | 425.9255 | 441.2154 | 483.3529
307.8 | 239.0117 | 264.4967 | 275.723 | 297.7145 | 315.0373 | 425.7714 | 440.9178 | 483.1988
308 | 239.2958 | 264.3349 | 275.2726 | 297.4104 | 314.5864 | 426.0442 | 441.0489 | 483.187
308.2 | 238.8851 | 264.8174 | 275.8902 | 297.4436 | 315.0584 | 425.3651 | 440.6528 | 483.2194
308.4 | 238.7369 | 264.3687 | 275.7441 | 297.0056 | 314.6196 | 425.5074 | 441.0814 | 482.9348
308.6 | 239.0117 | 264.048 | 275.723 | 297.2764 | 314.5984 | 425.3445 | 440.4892 | 482.9142
308.8 | 238.2739 | 264.2007 | 276.1642 | 297.7175 | 315.3328 | 425.632 | 441.2065 | 483.0594
309 | 238.9035 | 264.2376 | 275.9083 | 297.1698 | 314.3452 | 425.0982 | 440.2419 | 482.8101
309.2 | 238.5795 | 263.9107 | 275.589 | 296.8505 | 315.0493 | 425.2139 | 440.6439 | 482.3567
309.4 | 238.4374 | 263.7673 | 275.449 | 296.8565 | 314.3241 | 425.0775 | 440.2213 | 482.3625
309.6 | 239.3174 | 264.3564 | 275.4399 | 296.2634 | 314.1687 | 424.4994 | 439.6409 | 482.0691
309.8 | 238.4405 | 263.4713 | 275.7441 | 296.7135 | 314.0345 | 425.3651 | 440.2242 | 481.7962
310 | 238.28 | 263.7581 | 275.2938 | 296.8474 | 314.4613 | 424.784 | 439.9267 | 481.7844
310.2 | 238.1257 | 263.6024 | 275.1417 | 296.5493 | 314.0164 | 424.4935 | 440.0636 | 482.4902
310.4 | 238.138 | 263.7643 | 275.1538 | 296.9995 | 314.1747 | 424.5053 | 439.6469 | 481.9326
310.6 | 238.2677 | 263.2971 | 275.2817 | 296.5433 | 314.0103 | 424.3452 | 439.6291 | 481.915
310.8 | 238.1319 | 263.459 | 275.1478 | 296.8474 | 314.0225 | 424.2148 | 439.498 | 481.7844
311 | 238.5733 | 264.0542 | 275.2908 | 296.2603 | 313.1418 | 423.5002 | 440.638 | 480.9276
311.2 | 237.2673 | 263.334 | 275.0259 | 296.1415 | 314.6317 | 423.6691 | 438.3788 | 481.6657
311.4 | 237.8385 | 263.4621 | 274.8586 | 295.6823 | 313.7329 | 423.6484 | 439.0724 | 481.7874
311.6 | 237.9775 | 263.4528 | 274.5574 | 296.5493 | 313.8701 | 424.0665 | 439.0635 | 481.2093
311.8 | 237.9775 | 263.1537 | 274.5574 | 296.2573 | 313.7239 | 423.6396 | 439.0635 | 481.067
312 | 237.9837 | 263.1599 | 274.5635 | 296.1173 | 313.7299 | 423.7878 | 439.0694 | 480.9305
312.2 | 237.8262 | 262.8515 | 274.2622 | 295.9622 | 313.7209 | 423.4943 | 439.0606 | 481.2064
312.4 | 237.6811 | 262.8546 | 274.5574 | 295.8192 | 313.5776 | 423.6396 | 438.9207 | 481.2093
312.6 | 237.3909 | 263.459 | 275.0017 | 295.9713 | 312.9986 | 423.3609 | 439.0694 | 480.7882
312.8 | 237.6719 | 262.8453 | 274.2562 | 295.9562 | 313.1297 | 423.346 | 438.6261 | 480.9158
313 | 237.6904 | 262.8638 | 274.2744 | 295.9744 | 313.1479 | 423.3638 | 438.6438 | 480.7911
313.2 | 237.6842 | 262.5585 | 273.9762 | 295.9683 | 312.8493 | 422.9309 | 438.2093 | 480.643
313.4 | 237.5268 | 262.5493 | 274.1132 | 295.5212 | 312.8402 | 423.6337 | 438.4861 | 480.6342
313.6 | 237.3878 | 262.708 | 274.2683 | 295.8223 | 312.9955 | 423.0733 | 438.2093 | 480.216
313.8 | 237.6904 | 262.8638 | 273.9822 | 295.5363 | 312.8553 | 422.6522 | 438.3581 | 480.0796
314 | 237.5422 | 262.5646 | 273.8362 | 295.5363 | 312.7091 | 423.0792 | 437.9294 | 479.7949
314.2 | 236.6838 | 261.698 | 274.1585 | 296.2967 | 312.593 | 422.6818 | 437.6732 | 479.5397
314.4 | 237.2612 | 262.58 | 273.9973 | 295.5514 | 312.8705 | 422.667 | 437.9442 | 479.6673
314.6 | 237.2396 | 262.2594 | 273.684 | 295.6763 | 312.4105 | 422.504 | 438.2093 | 480.5006
314.8 | 237.3817 | 262.2532 | 273.8241 | 294.9401 | 312.697 | 422.6404 | 437.7747 | 479.3562
315 | 237.0976 | 262.116 | 273.6901 | 294.9522 | 312.7091 | 422.0829 | 437.6437 | 479.368
315.2 | 237.2458 | 262.2655 | 273.6901 | 294.6602 | 312.5628 | 422.2253 | 437.358 | 479.368
315.4 | 237.397 | 261.2216 | 273.4009 | 294.9552 | 312.2733 | 421.6589 | 437.218 | 479.0863
315.6 | 237.0945 | 261.9633 | 273.541 | 294.8032 | 312.121 | 422.08 | 437.355 | 479.2227
315.8 | 237.0884 | 262.1067 | 273.3889 | 294.9431 | 312.2612 | 421.6471 | 437.3491 | 479.0745
316 | 237.0976 | 262.2655 | 273.3979 | 294.6602 | 312.2703 | 421.6559 | 437.358 | 478.941
316.2 | 237.2335 | 261.9541 | 272.9476 | 294.502 | 312.2582 | 421.5018 | 437.2032 | 479.2139
316.4 | 235.7332 | 262.5339 | 273.2216 | 294.6299 | 312.24 | 421.0572 | 436.6141 | 478.6269
316.6 | 237.0791 | 261.9479 | 273.0877 | 294.642 | 312.1059 | 421.6382 | 436.7687 | 478.6387
316.8 | 237.2335 | 261.9541 | 272.8016 | 294.502 | 311.9656 | 421.2172 | 436.6318 | 478.787
317 | 236.934 | 261.5023 | 273.2368 | 294.061 | 311.6701 | 421.2143 | 436.3431 | 478.3571
317.2 | 236.9494 | 261.9664 | 273.1058 | 294.5142 | 311.8315 | 421.229 | 436.5008 | 478.0871
317.4 | 236.9371 | 261.9541 | 272.8016 | 294.356 | 311.8193 | 421.5018 | 436.3461 | 478.2177
317.6 | 236.8043 | 261.6703 | 273.2549 | 294.3711 | 311.9807 | 421.232 | 436.218 | 478.0901
317.8 | 236.7951 | 261.8107 | 272.9537 | 294.07 | 311.8254 | 421.0808 | 436.352 | 477.9389
318 | 236.4895 | 261.5023 | 272.7986 | 294.353 | 311.6701 | 420.9296 | 436.2003 | 478.0724
318.2 | 236.4864 | 261.7984 | 272.9416 | 294.642 | 311.3745 | 421.2113 | 436.0544 | 477.7849
318.4 | 236.5018 | 261.2155 | 272.6646 | 294.0731 | 311.3896 | 420.7991 | 436.3549 | 477.6572
318.6 | 236.3567 | 261.5177 | 272.6676 | 294.0761 | 311.1001 | 420.6598 | 435.7864 | 477.6602
318.8 | 236.3567 | 261.069 | 272.8137 | 294.0761 | 310.9539 | 420.5175 | 435.6436 | 477.5178
319 | 236.65 | 261.2155 | 272.8107 | 293.781 | 311.0971 | 420.3722 | 435.4977 | 477.2302
319.2 | 236.4926 | 261.2062 | 272.3633 | 293.9179 | 310.7955 | 420.3633 | 435.2031 | 477.506
319.4 | 236.5018 | 260.9164 | 272.5185 | 293.927 | 310.6583 | 420.0875 | 435.212 | 477.0879
319.6 | 236.1992 | 260.7606 | 272.3664 | 293.6289 | 310.6523 | 419.9393 | 435.349 | 477.0821
319.8 | 236.3413 | 260.7545 | 272.3604 | 293.7689 | 310.7925 | 420.0757 | 435.0573 | 477.0762
320 | 236.2023 | 260.6141 | 272.0773 | 293.778 | 310.509 | 420.3692 | 435.0662 | 477.085
320.2 | 236.1992 | 260.9102 | 272.2203 | 293.6289 | 310.3597 | 419.9393 | 435.2061 | 476.5107
320.4 | 235.3132 | 261.2124 | 271.4847 | 292.7558 | 310.509 | 419.9423 | 435.209 | 476.5136
320.6 | 236.5018 | 260.9164 | 272.3724 | 293.781 | 310.2195 | 419.9452 | 434.2119 | 476.6595
320.8 | 236.0387 | 260.5988 | 272.2082 | 293.4708 | 310.2014 | 419.3582 | 434.9085 | 476.3558
321 | 235.767 | 260.4738 | 271.9395 | 293.349 | 310.2255 | 419.2395 | 434.7893 | 476.3795
321.2 | 236.0511 | 260.6111 | 272.0742 | 293.1909 | 310.0672 | 419.37 | 434.3489 | 476.0817
321.4 | 236.4956 | 260.9102 | 272.5125 | 293.1909 | 310.0672 | 419.0854 | 433.9203 | 475.224
321.6 | 236.2115 | 260.6234 | 271.9395 | 293.203 | 310.3718 | 419.0973 | 434.5036 | 475.9506
321.8 | 235.7455 | 260.4523 | 271.7694 | 293.1818 | 310.0581 | 419.0765 | 434.1971 | 476.0729
322 | 235.6096 | 260.4646 | 271.9303 | 293.1939 | 310.2165 | 419.0884 | 434.3518 | 476.0847
322.2 | 235.4521 | 260.3058 | 272.0682 | 293.1848 | 309.7686 | 418.9372 | 434.2001 | 475.7899
322.4 | 235.6096 | 260.4646 | 271.7817 | 293.3399 | 309.7777 | 418.8037 | 434.0661 | 475.3699
322.6 | 236.0603 | 260.3212 | 271.6394 | 293.638 | 310.2225 | 419.0943 | 434.2148 | 476.0906
322.8 | 235.4429 | 260.2966 | 271.0207 | 292.5917 | 309.7595 | 418.786 | 433.7626 | 475.2092
323 | 235.1681 | 260.1685 | 271.6363 | 292.6129 | 309.4882 | 418.522 | 433.7833 | 475.2299
323.2 | 235.165 | 260.315 | 271.0391 | 292.6098 | 309.6314 | 418.5191 | 433.6375 | 475.3699
323.4 | 235.3255 | 260.0282 | 271.6455 | 292.6219 | 309.4972 | 418.5309 | 433.935 | 474.9528
323.6 | 235.3193 | 260.022 | 271.3423 | 292.4698 | 309.7837 | 418.3827 | 433.2148 | 475.0898
323.8 | 235.165 | 259.7167 | 271.3362 | 292.6098 | 309.4851 | 418.5191 | 433.066 | 474.941
324 | 235.1496 | 259.8509 | 271.0237 | 292.3026 | 309.47 | 418.2197 | 433.0512 | 474.7832
324.2 | 235.1558 | 259.7075 | 271.3269 | 292.3087 | 309.476 | 418.2256 | 433.0572 | 474.5032
324.4 | 234.8717 | 259.8694 | 270.8937 | 292.0288 | 309.4882 | 418.0951 | 432.7832 | 474.8009
324.6 | 235.0137 | 259.7137 | 270.8875 | 292.1687 | 309.1896 | 417.9469 | 432.7773 | 474.6521
324.8 | 235.0322 | 259.433 | 271.0545 | 292.3329 | 309.354 | 417.9646 | 432.9379 | 474.3839
325 | 234.8686 | 259.7167 | 270.8906 | 292.3178 | 309.1926 | 417.8075 | 432.6374 | 474.3691
325.2 | 235.3193 | 259.2742 | 271.3423 | 292.3239 | 309.0524 | 417.6711 | 432.5005 | 474.2321
325.4 | 234.884 | 259.7321 | 270.906 | 291.8948 | 308.9152 | 417.68 | 432.5093 | 474.098
325.6 | 234.8563 | 259.4053 | 270.5813 | 292.0136 | 309.3268 | 417.3687 | 432.3399 | 474.2143
325.8 | 235.4552 | 259.4115 | 270.8845 | 291.7276 | 308.894 | 417.3746 | 432.4886 | 474.0773
326 | 234.8625 | 259.1123 | 270.4389 | 291.7276 | 308.7478 | 417.3746 | 432.2029 | 473.9343
326.2 | 234.7112 | 259.1093 | 270.2873 | 291.7246 | 308.891 | 417.087 | 432.0571 | 474.0743
326.4 | 234.7143 | 259.1123 | 270.2904 | 291.7276 | 308.7478 | 416.9477 | 431.9171 | 473.9343
326.6 | 234.5661 | 259.1123 | 270.2904 | 291.4356 | 308.7478 | 416.8053 | 431.9171 | 473.5054
326.8 | 234.5723 | 259.1185 | 269.9995 | 291.7337 | 308.6075 | 417.3806 | 432.2088 | 473.6543
327 | 234.4394 | 258.9843 | 270.4604 | 291.7488 | 308.0376 | 417.253 | 432.5093 | 474.098
327.2 | 234.1215 | 259.1123 | 270.1418 | 291.2896 | 308.6015 | 416.9477 | 432.2029 | 473.3624
327.4 | 234.2697 | 258.9628 | 269.9933 | 291.2896 | 308.309 | 416.8053 | 431.7743 | 472.9335
327.6 | 233.4021 | 258.0869 | 269.4207 | 291.3108 | 308.1838 | 417.1107 | 431.0806 | 472.6683
327.8 | 233.9703 | 258.9597 | 269.9902 | 291.2866 | 308.3059 | 416.6601 | 431.3427 | 472.7876
328 | 233.9734 | 258.8132 | 269.9933 | 291.1436 | 308.4552 | 416.5207 | 431.3457 | 472.5046
328.2 | 234.1215 | 258.8132 | 269.8448 | 291.2896 | 308.309 | 416.3784 | 431.2028 | 472.5046
328.4 | 233.8251 | 258.514 | 269.6963 | 291.2896 | 308.0164 | 416.0938 | 431.2028 | 472.2187
328.6 | 233.68 | 258.5171 | 269.6993 | 290.8546 | 308.0194 | 415.9544 | 431.0629 | 472.3646
328.8 | 233.8374 | 258.3768 | 269.7086 | 290.8636 | 308.0285 | 416.1056 | 430.786 | 472.3735
329 | 233.8344 | 258.5233 | 269.7055 | 290.8606 | 307.5867 | 415.9603 | 430.9259 | 472.3705
329.2 | 233.859 | 258.0992 | 268.6905 | 290.4467 | 307.1721 | 415.984 | 430.8067 | 471.9653
329.4 | 234.7543 | 258.2549 | 270.3304 | 289.8687 | 307.1782 | 414.9937 | 430.2411 | 472.5431
329.6 | 233.8344 | 258.2242 | 269.4084 | 290.7146 | 307.4404 | 415.5334 | 430.7831 | 472.0846
329.8 | 233.6739 | 258.2119 | 269.3961 | 290.7025 | 307.4283 | 415.3792 | 430.6284 | 472.0728
330 | 233.3806 | 258.2149 | 269.2507 | 290.7055 | 307.2851 | 415.5245 | 430.4884 | 472.2187
330.2 | 233.5195 | 257.9066 | 269.39 | 290.5504 | 307.276 | 415.0887 | 430.3367 | 471.638
330.4 | 232.9791 | 257.211 | 268.8482 | 289.8717 | 306.4498 | 414.9966 | 430.2441 | 471.8312
330.6 | 233.5288 | 257.9158 | 269.1022 | 290.1214 | 307.2851 | 415.0976 | 430.2027 | 471.7898
330.8 | 233.6862 | 257.925 | 269.1115 | 290.2765 | 307.0016 | 414.9641 | 430.2116 | 471.3698
331 | 233.3652 | 257.9004 | 269.0868 | 290.1063 | 307.27 | 415.2251 | 430.1879 | 471.2032
331.2 | 233.3867 | 257.9219 | 269.1083 | 290.1275 | 307.1449 | 415.1035 | 430.2086 | 471.5098
331.4 | 233.3745 | 257.9096 | 268.9475 | 289.9694 | 307.1328 | 414.6647 | 429.7682 | 471.0691
331.6 | 233.3775 | 257.9127 | 268.9506 | 290.1184 | 307.1358 | 414.9523 | 430.1998 | 471.358
331.8 | 233.3714 | 257.757 | 268.9444 | 289.8203 | 306.9835 | 414.9464 | 429.7652 | 470.9232
332 | 233.2478 | 257.4825 | 268.969 | 289.8445 | 307.1539 | 414.6854 | 429.5032 | 471.2327
332.2 | 233.2324 | 257.4671 | 268.8052 | 289.9754 | 306.7 | 414.386 | 429.6312 | 470.7891
332.4 | 233.0811 | 257.464 | 268.8021 | 289.9724 | 306.8432 | 414.383 | 429.3426 | 470.7861
332.6 | 232.9514 | 257.1833 | 268.5235 | 289.6985 | 306.1301 | 414.4008 | 429.2175 | 470.232
332.8 | 233.2262 | 257.4609 | 268.502 | 289.6773 | 306.5477 | 414.5223 | 429.4825 | 470.6402
333 | 233.0781 | 257.4609 | 268.502 | 289.8233 | 306.5477 | 414.2377 | 429.1967 | 470.4973
333.2 | 233.0842 | 256.7193 | 268.5081 | 289.0993 | 306.4075 | 414.386 | 429.2027 | 470.7891
333.4 | 233.2416 | 257.3268 | 268.5174 | 289.8385 | 306.5628 | 414.1102 | 428.9258 | 470.512
333.6 | 233.0873 | 257.0215 | 268.5112 | 289.5404 | 306.4105 | 414.1042 | 429.0627 | 470.2201
333.8 | 233.0781 | 257.1618 | 268.3534 | 289.5313 | 306.4014 | 414.0954 | 428.911 | 470.4973
334 | 232.8032 | 257.0338 | 268.5235 | 289.4064 | 305.9838 | 414.1161 | 428.7888 | 470.089
334.2 | 232.4761 | 256.8535 | 268.0472 | 289.5222 | 306.0998 | 413.8019 | 428.6164 | 469.6306
334.4 | 232.7878 | 256.8688 | 268.2111 | 289.5373 | 305.8224 | 413.8167 | 428.6312 | 469.6453
334.6 | 233.0873 | 256.8719 | 267.9171 | 289.2483 | 306.118 | 413.8196 | 428.4913 | 469.5053
334.8 | 232.9422 | 256.875 | 268.0687 | 289.1053 | 306.121 | 413.6803 | 428.3514 | 469.6513
335 | 232.4853 | 256.8627 | 268.0564 | 289.2393 | 305.8163 | 413.5261 | 428.3395 | 469.3535
335.2 | 232.1859 | 257.0092 | 267.9048 | 289.2362 | 306.1059 | 413.5232 | 428.3366 | 469.4935
335.4 | 232.0438 | 256.7162 | 267.0198 | 288.8042 | 306.5507 | 412.8175 | 428.1996 | 469.9283
335.6 | 232.4822 | 256.8596 | 268.2018 | 289.2362 | 305.5208 | 413.3809 | 428.0508 | 469.4935
335.8 | 232.192 | 256.5666 | 267.7624 | 288.9502 | 306.1119 | 413.2445 | 428.0568 | 469.2135
336 | 232.2012 | 256.5758 | 267.7716 | 288.9593 | 305.8284 | 413.3957 | 427.7799 | 469.0794
336.2 | 232.0377 | 256.4109 | 267.4592 | 288.9442 | 305.5208 | 413.0963 | 427.7651 | 468.9216
336.4 | 232.1889 | 256.414 | 267.4623 | 288.8012 | 305.5238 | 413.0992 | 427.4823 | 468.9246
336.6 | 232.6396 | 256.2706 | 267.1714 | 288.5152 | 305.8224 | 412.8205 | 427.774 | 468.7875
336.8 | 232.192 | 256.2675 | 267.4654 | 288.8042 | 305.5268 | 412.8175 | 427.9139 | 468.6416
337 | 232.0469 | 256.2706 | 267.1714 | 288.8072 | 305.2373 | 412.5358 | 427.4882 | 468.7875
337.2 | 231.7413 | 256.2613 | 267.9048 | 288.6521 | 305.2282 | 412.3846 | 427.4793 | 468.4927
337.4 | 231.9141 | 256.2859 | 267.3353 | 288.6763 | 305.2524 | 412.5506 | 427.503 | 468.5164
337.6 | 231.4603 | 256.4263 | 266.8805 | 287.4991 | 305.3896 | 411.9725 | 427.7799 | 468.6505
337.8 | 231.4511 | 255.9683 | 267.0198 | 288.9502 | 304.9418 | 412.2483 | 427.1996 | 468.2128
338 | 231.4634 | 255.8311 | 267.0321 | 288.5243 | 304.9539 | 412.26 | 427.0685 | 468.0816
338.2 | 231.4418 | 255.66 | 267.0106 | 288.2111 | 305.079 | 412.2394 | 427.0478 | 467.9179
338.4 | 231.7444 | 255.6662 | 266.8682 | 288.2171 | 304.9388 | 411.9607 | 426.9108 | 468.0668
338.6 | 231.7598 | 255.6815 | 267.0321 | 287.7942 | 304.9539 | 412.1178 | 426.2113 | 467.7956
338.8 | 231.4418 | 255.66 | 266.8621 | 288.6491 | 304.7864 | 411.9547 | 426.6192 | 467.7749
339 | 231.306 | 255.9714 | 266.8744 | 287.9311 | 304.9448 | 411.9666 | 427.2025 | 467.9297
339.2 | 231.4542 | 255.6723 | 266.7258 | 287.7851 | 304.7986 | 411.8242 | 426.2024 | 467.5008
339.4 | 230.8522 | 255.6631 | 266.8651 | 287.63 | 304.7895 | 411.8154 | 426.6222 | 467.7779
339.6 | 230.6978 | 255.3578 | 266.562 | 287.624 | 304.7834 | 411.6671 | 426.1876 | 468.058
339.8 | 231.4511 | 255.6692 | 266.7228 | 287.636 | 304.6492 | 411.679 | 426.1995 | 467.4979
340 | 231.1516 | 255.367 | 266.5712 | 287.633 | 304.0612 | 411.5337 | 426.3394 | 467.352
340.2 | 231.1608 | 255.0771 | 266.5804 | 287.4961 | 304.9478 | 411.5425 | 425.9196 | 467.2179
340.4 | 230.6917 | 255.3516 | 266.5558 | 287.4719 | 304.6311 | 411.6613 | 425.7531 | 467.1942
340.6 | 231.4572 | 255.3762 | 266.7289 | 287.058 | 304.509 | 411.1156 | 426.0625 | 467.0749
340.8 | 231.1516 | 255.367 | 266.5712 | 287.487 | 304.4999 | 411.2491 | 426.0536 | 466.9231
341 | 231.1578 | 255.074 | 266.5773 | 287.201 | 304.0672 | 411.2549 | 425.7738 | 466.929
341.2 | 231.0034 | 255.367 | 266.2741 | 287.341 | 304.3537 | 411.3914 | 425.7679 | 466.9231
341.4 | 231.1608 | 255.0771 | 266.2834 | 287.4961 | 304.3627 | 411.1156 | 425.6339 | 466.646
341.6 | 231.1485 | 255.2143 | 266.271 | 287.338 | 304.0581 | 410.9615 | 425.6221 | 466.4912
341.8 | 230.8583 | 254.9214 | 266.2772 | 287.0519 | 304.3567 | 410.9674 | 425.628 | 466.4971
342 | 230.5712 | 254.9306 | 266.1379 | 287.061 | 304.0732 | 411.8302 | 425.7797 | 466.506
342.2 | 230.8614 | 254.9245 | 265.9832 | 286.909 | 303.9209 | 410.9703 | 425.2023 | 466.5001
342.4 | 230.8675 | 255.0802 | 265.9894 | 286.769 | 303.927 | 410.834 | 425.3511 | 466.0771
342.6 | 230.7255 | 254.9368 | 265.9955 | 286.7751 | 303.7867 | 410.9821 | 425.6427 | 466.3689
342.8 | 230.5589 | 254.7687 | 265.8286 | 287.049 | 303.7686 | 410.2528 | 425.0536 | 466.0653
343 | 230.2779 | 254.7872 | 265.9955 | 286.045 | 303.933 | 410.4129 | 425.2142 | 466.3689
343.2 | 230.5742 | 254.7841 | 265.6954 | 286.9181 | 303.6375 | 410.4099 | 425.0683 | 465.7941
343.4 | 230.4287 | 254.4881 | 265.55 | 286.483 | 303.7867 | 410.5552 | 425.0713 | 465.6541
343.6 | 230.5589 | 254.7687 | 265.8286 | 286.6109 | 303.3298 | 410.1105 | 425.3393 | 465.6364
343.8 | 230.5558 | 254.4665 | 265.6769 | 286.4618 | 303.3268 | 410.1076 | 424.7649 | 466.4912
344 | 231.309 | 254.3293 | 265.5407 | 286.6199 | 303.6314 | 409.9771 | 424.7767 | 465.6452
344.2 | 230.4037 | 254.3139 | 265.2283 | 286.6048 | 303.47 | 410.2469 | 424.619 | 465.7735
344.4 | 229.9607 | 254.4727 | 265.3861 | 286.7599 | 303.1866 | 409.6865 | 424.6279 | 465.4964
344.6 | 230.099 | 254.3108 | 265.3738 | 286.1638 | 303.0282 | 410.1017 | 424.4732 | 465.1986
344.8 | 230.2623 | 253.7248 | 265.5346 | 286.3218 | 303.0403 | 409.8289 | 424.1993 | 465.0675
345 | 230.2654 | 254.4758 | 265.6862 | 286.1789 | 303.3358 | 409.9741 | 423.9165 | 465.0704
345.2 | 230.2623 | 253.7248 | 265.3861 | 286.7599 | 302.894 | 409.6865 | 424.1993 | 464.9245
345.4 | 230.2654 | 253.8775 | 264.7951 | 286.4709 | 303.1896 | 409.4048 | 423.9165 | 464.9275
345.6 | 229.8068 | 253.8713 | 265.086 | 286.3188 | 302.7448 | 409.399 | 424.0535 | 464.7786
345.8 | 230.2779 | 253.7402 | 264.9559 | 285.8989 | 303.0554 | 409.4167 | 424.0712 | 464.7963
346 | 229.9576 | 253.8713 | 265.086 | 286.0268 | 302.5985 | 409.399 | 423.9106 | 464.7786
346.2 | 229.9638 | 253.7279 | 264.9436 | 285.8868 | 302.6045 | 409.4048 | 423.9165 | 464.7845
346.4 | 229.9576 | 253.7218 | 264.7889 | 286.0268 | 302.5985 | 409.2566 | 423.7677 | 465.0645
346.6 | 229.9545 | 253.5691 | 264.7858 | 285.8777 | 302.5954 | 408.969 | 423.3362 | 464.4897
346.8 | 229.813 | 253.5784 | 265.0921 | 285.5948 | 302.6045 | 408.8356 | 423.6308 | 464.3556
347 | 229.5177 | 253.1358 | 264.8012 | 285.6008 | 302.318 | 408.8415 | 423.351 | 464.2186
347.2 | 229.6748 | 253.4411 | 264.8074 | 285.8989 | 302.4703 | 408.9897 | 423.3569 | 464.2245
347.4 | 229.9732 | 253.438 | 264.5073 | 285.0198 | 302.6136 | 408.5598 | 423.4968 | 464.0785
347.6 | 229.6717 | 253.438 | 264.5073 | 285.6039 | 302.4673 | 408.4175 | 423.7825 | 463.9355
347.8 | 229.8099 | 253.4257 | 264.6435 | 285.4457 | 302.4552 | 408.6903 | 423.3421 | 464.0667
348 | 230.2623 | 253.2762 | 264.792 | 285.2997 | 302.6015 | 408.4057 | 422.9135 | 463.6378
348.2 | 229.5209 | 253.2885 | 264.6558 | 285.3118 | 302.1748 | 408.4175 | 422.9253 | 463.0778
348.4 | 229.5084 | 253.1266 | 264.495 | 285.2997 | 302.4552 | 408.4057 | 422.9135 | 463.4949
348.6 | 229.6717 | 252.8398 | 265.1013 | 285.0198 | 302.1748 | 407.9905 | 423.2111 | 463.5067
348.8 | 230.1115 | 253.1266 | 265.2375 | 285.0077 | 301.8701 | 407.8364 | 422.6277 | 463.3519
349 | 229.9638 | 253.1297 | 264.498 | 285.3028 | 302.1657 | 407.8394 | 422.9164 | 463.4978
349.2 | 229.3576 | 252.8275 | 264.495 | 285.1537 | 301.8701 | 407.6941 | 422.4849 | 462.78
349.4 | 229.3576 | 252.977 | 264.1979 | 285.0077 | 301.4313 | 408.6903 | 422.342 | 463.2089
349.6 | 228.7545 | 253.1266 | 264.1979 | 285.2997 | 301.5776 | 407.5518 | 422.342 | 462.923
349.8 | 229.5209 | 252.8398 | 264.2102 | 285.1658 | 301.736 | 407.7059 | 422.3539 | 462.9348
350 | 229.2099 | 252.5314 | 263.904 | 285.5948 | 302.1657 | 407.5547 | 421.202 | 462.783
350.2 | 229.0435 | 252.6656 | 263.8886 | 284.7036 | 301.5655 | 407.2553 | 422.0444 | 462.4823
350.4 | 228.899 | 252.8213 | 263.4491 | 284.7096 | 301.279 | 407.5459 | 422.1932 | 462.4882
350.6 | 229.0529 | 252.8244 | 263.7493 | 284.7126 | 301.4283 | 407.4065 | 421.7675 | 462.3482
350.8 | 228.9115 | 252.684 | 263.61 | 284.8677 | 301.1449 | 407.5576 | 421.4907 | 462.9289
351 | 228.7576 | 252.8305 | 264.201 | 284.7187 | 302.0194 | 407.2701 | 421.7735 | 462.2111
351.2 | 228.7451 | 252.22 | 263.7431 | 284.8526 | 301.5685 | 407.4006 | 421.6188 | 462.7712
351.4 | 228.7545 | 252.5283 | 263.6038 | 284.7156 | 301.1388 | 407.1248 | 421.6277 | 462.2082
351.6 | 228.9021 | 252.5252 | 263.4522 | 284.2746 | 301.4283 | 406.9795 | 421.6247 | 461.4904
351.8 | 228.4529 | 252.5283 | 263.6038 | 284.2776 | 300.5537 | 406.8402 | 421.6277 | 461.7793
352 | 228.7451 | 252.3695 | 263.5946 | 284.5605 | 300.9835 | 406.9736 | 421.1902 | 461.7704
352.2 | 228.3115 | 252.2384 | 263.4645 | 284.7247 | 300.5628 | 406.8491 | 421.2079 | 461.7881
352.4 | 228.299 | 252.0766 | 263.3037 | 283.9825 | 300.9895 | 406.6949 | 421.1961 | 461.6333
352.6 | 228.1544 | 252.0827 | 263.4584 | 283.9886 | 300.2642 | 406.7008 | 421.3449 | 461.9252
352.8 | 228.2927 | 252.22 | 263.0005 | 284.1225 | 300.5447 | 406.5467 | 421.0473 | 461.4845
353 | 228.1544 | 251.9331 | 263.1613 | 284.1346 | 300.4105 | 406.5585 | 420.9163 | 461.2104
353.2 | 228.0037 | 251.9331 | 263.0128 | 283.8426 | 300.4105 | 406.4162 | 420.9163 | 461.3533
353.4 | 228.2958 | 251.6248 | 263.5977 | 284.2715 | 300.2552 | 406.4073 | 420.6217 | 462.0593
353.6 | 227.9818 | 251.4629 | 262.8427 | 283.6753 | 300.2431 | 406.2531 | 420.6098 | 461.0467
353.8 | 227.9943 | 251.6248 | 262.7065 | 283.6874 | 300.4014 | 406.4073 | 420.6217 | 461.2015
354 | 227.567 | 251.6494 | 262.5826 | 283.7116 | 300.2794 | 406.1463 | 420.6453 | 460.9392
354.2 | 227.5388 | 251.3225 | 262.4064 | 283.5384 | 299.9596 | 405.9774 | 420.333 | 460.7697
354.4 | 228.0037 | 251.3348 | 262.5672 | 283.6965 | 299.9717 | 406.1315 | 420.6305 | 460.3525
354.6 | 227.6927 | 251.3256 | 261.8154 | 283.2494 | 299.9626 | 405.6957 | 420.3359 | 460.6296
354.8 | 227.7021 | 251.3348 | 262.4187 | 283.2585 | 299.8254 | 405.8469 | 420.2019 | 460.4955
355 | 227.8529 | 251.3348 | 262.5672 | 283.2585 | 299.8254 | 405.2776 | 419.9162 | 460.3525
355.2 | 227.7084 | 251.341 | 262.4249 | 283.1185 | 299.6852 | 405.4258 | 419.7792 | 460.2155
355.4 | 227.3943 | 251.3287 | 262.4126 | 283.2524 | 299.8194 | 405.2717 | 419.9103 | 459.9178
355.6 | 227.388 | 251.3225 | 262.4064 | 283.1003 | 299.6671 | 405.2658 | 419.7615 | 460.1978
355.8 | 227.8372 | 251.7682 | 262.4034 | 283.3893 | 299.3715 | 404.8359 | 420.0443 | 459.337
356 | 227.6896 | 250.8739 | 262.2579 | 282.8083 | 299.6671 | 405.1235 | 419.19 | 459.6259
356.2 | 227.4099 | 251.045 | 262.1309 | 282.8295 | 299.2495 | 404.8596 | 419.4965 | 459.9325
356.4 | 227.545 | 251.1791 | 262.1155 | 282.5223 | 299.2343 | 405.2717 | 419.1959 | 459.7748
356.6 | 227.1115 | 251.3472 | 261.9854 | 282.5404 | 299.6913 | 405.0048 | 420.0709 | 460.0785
356.8 | 227.099 | 250.7366 | 261.8246 | 282.5284 | 299.0941 | 404.7083 | 419.4876 | 459.7807
357 | 226.8068 | 250.7458 | 261.9824 | 282.5374 | 299.1032 | 404.8596 | 419.0679 | 459.5036
357.2 | 227.0896 | 250.7274 | 261.8154 | 282.3733 | 299.085 | 404.5572 | 418.7644 | 459.7719
357.4 | 227.2435 | 250.5809 | 261.967 | 282.2303 | 299.088 | 404.5601 | 418.9102 | 459.3459
357.6 | 227.3943 | 250.5809 | 261.67 | 282.2303 | 298.7955 | 404.8448 | 418.9102 | 459.3459
357.8 | 227.0958 | 250.584 | 261.673 | 282.5253 | 298.9448 | 404.5631 | 418.9131 | 459.3488
358 | 226.7849 | 250.4252 | 261.8123 | 282.2242 | 298.6432 | 404.2696 | 418.3328 | 458.7681
358.2 | 226.031 | 250.4252 | 261.6638 | 281.9322 | 298.6432 | 404.1272 | 418.1899 | 458.6252
358.4 | 226.9357 | 250.4252 | 261.5153 | 282.2242 | 298.6432 | 404.4119 | 418.1899 | 458.4822
358.6 | 226.9388 | 250.4282 | 261.8154 | 282.0812 | 298.4999 | 404.1302 | 418.1929 | 458.914
358.8 | 226.7943 | 250.1352 | 261.673 | 282.0872 | 298.506 | 403.9938 | 418.0559 | 458.4911
359 | 226.4927 | 250.4344 | 261.5245 | 281.7952 | 298.2134 | 403.8515 | 418.1988 | 458.0622
359.2 | 226.4958 | 249.8392 | 261.082 | 281.7982 | 297.924 | 403.8545 | 418.2018 | 458.494
359.4 | 226.499 | 249.8423 | 261.2336 | 281.9473 | 298.0732 | 403.8574 | 418.2047 | 458.211
359.6 | 226.499 | 249.9918 | 261.2336 | 281.6552 | 298.0732 | 403.7151 | 417.919 | 458.211
359.8 | 226.188 | 249.9826 | 260.9274 | 281.6462 | 297.7716 | 403.2793 | 417.9102 | 458.0592
360 | 226.3419 | 249.6865 | 261.2275 | 281.5032 | 297.7747 | 403.5669 | 417.7702 | 457.9192
360.2 | 226.2068 | 249.4028 | 260.2032 | 281.3723 | 297.2047 | 402.8701 | 417.0706 | 457.648
360.4 | 226.1911 | 249.537 | 260.7819 | 281.5032 | 297.7747 | 402.9976 | 417.6274 | 457.9192
360.6 | 225.924 | 249.4212 | 260.8157 | 281.3904 | 297.6617 | 403.1724 | 417.517 | 457.6658
360.8 | 225.9021 | 249.5493 | 260.7942 | 281.5153 | 297.6405 | 403.1517 | 417.3534 | 457.6451
361 | 225.8864 | 249.2348 | 260.6303 | 281.0621 | 297.6254 | 402.8523 | 417.1958 | 457.7733
361.2 | 225.7325 | 249.3813 | 260.1817 | 281.0591 | 297.4761 | 402.8494 | 417.3357 | 457.3414
361.4 | 225.4184 | 249.2194 | 260.6149 | 280.901 | 297.464 | 402.6952 | 416.8953 | 457.3296
361.6 | 225.8771 | 249.076 | 260.4726 | 281.053 | 297.3238 | 402.8434 | 416.9012 | 457.3355
361.8 | 225.8864 | 248.9356 | 259.8877 | 280.9161 | 297.4791 | 402.5677 | 416.7672 | 457.0584
362 | 225.7356 | 249.2348 | 260.4818 | 281.0621 | 296.894 | 402.71 | 416.9101 | 457.0584
362.2 | 225.8833 | 249.2317 | 260.0331 | 280.475 | 296.7447 | 402.5647 | 416.7642 | 457.0555
362.4 | 225.588 | 248.9387 | 260.0393 | 280.9191 | 297.3358 | 402.5706 | 416.913 | 456.6325
362.6 | 225.588 | 248.9387 | 260.0393 | 280.481 | 296.7508 | 402.286 | 416.4844 | 456.7755
362.8 | 225.5943 | 248.9449 | 259.8969 | 280.4871 | 296.7568 | 402.2919 | 416.4903 | 456.9243
363 | 225.2802 | 248.783 | 259.7361 | 280.3289 | 296.5984 | 402.1378 | 416.1928 | 456.7695
363.2 | 225.5849 | 248.7861 | 259.7392 | 280.332 | 296.4552 | 402.2831 | 416.4814 | 456.7725
363.4 | 225.2864 | 248.6396 | 259.4452 | 279.8969 | 296.312 | 401.859 | 415.9129 | 456.2036
363.6 | 225.2864 | 248.49 | 259.4452 | 280.043 | 296.0194 | 401.859 | 415.7701 | 455.9177
363.8 | 224.8341 | 247.8918 | 259.4452 | 279.1668 | 296.0194 | 401.7168 | 415.3415 | 457.0614
364 | 225.1263 | 247.7329 | 259.436 | 279.8879 | 296.1566 | 402.2772 | 415.1897 | 455.194
364.2 | 225.2864 | 248.3405 | 259.5938 | 280.043 | 296.312 | 401.5744 | 415.6272 | 456.0606
364.4 | 225.2771 | 248.4808 | 259.2875 | 279.8879 | 296.3029 | 401.2809 | 415.4755 | 455.9088
364.6 | 224.6583 | 248.1663 | 259.4206 | 279.7267 | 295.849 | 401.4084 | 415.3178 | 455.751
364.8 | 224.6677 | 248.3251 | 259.2813 | 279.4438 | 296.0043 | 400.9904 | 415.3267 | 455.6169
365 | 224.5482 | 248.0567 | 259.1635 | 279.474 | 296.0346 | 401.1622 | 415.2133 | 455.6465
365.2 | 224.6708 | 247.8795 | 259.1359 | 279.7388 | 295.7148 | 401.1357 | 415.0439 | 455.6199
365.4 | 224.545 | 247.9041 | 258.7149 | 279.471 | 295.8853 | 400.8747 | 415.0675 | 455.2147
365.6 | 224.5231 | 247.8825 | 258.8419 | 279.4498 | 295.7178 | 400.8539 | 414.904 | 455.194
365.8 | 224.5576 | 247.9164 | 259.3213 | 279.4831 | 295.4586 | 400.8865 | 415.0794 | 455.2265
366 | 224.2372 | 247.8979 | 258.4117 | 279.757 | 295.8792 | 400.4418 | 414.9187 | 454.351
366.2 | 224.2216 | 247.5834 | 258.8419 | 279.1578 | 295.1328 | 400.5693 | 414.7611 | 454.4791
366.4 | 223.9544 | 247.7668 | 258.7272 | 279.045 | 295.4586 | 400.4595 | 414.6508 | 454.9406
366.6 | 223.6278 | 247.2935 | 257.96 | 279.1668 | 295.1418 | 400.1513 | 415.1986 | 454.774
366.8 | 223.9325 | 247.5957 | 258.5572 | 278.8778 | 295.1449 | 400.4388 | 414.3443 | 454.6339
367 | 224.0989 | 247.6111 | 258.5725 | 279.0389 | 295.16 | 400.3113 | 414.3591 | 454.0769
367.2 | 223.92 | 247.4338 | 258.5449 | 278.8657 | 294.8402 | 400.2847 | 414.1896 | 454.4791
367.4 | 223.6278 | 247.443 | 258.4055 | 278.8748 | 295.1418 | 400.1513 | 414.0557 | 454.3451
367.6 | 223.6247 | 247.1409 | 258.4025 | 278.5797 | 294.8463 | 399.8636 | 414.1956 | 453.9132
367.8 | 223.6059 | 247.2719 | 257.9384 | 278.5616 | 294.9744 | 400.1306 | 413.8921 | 454.1814
368 | 223.6059 | 247.1224 | 258.087 | 278.5616 | 294.8281 | 399.8459 | 414.035 | 453.8955
368.2 | 223.6185 | 247.5834 | 258.0993 | 278.5737 | 294.8402 | 399.7154 | 413.761 | 454.1932
368.4 | 223.477 | 246.8448 | 257.96 | 278.5828 | 294.5568 | 399.582 | 413.7699 | 453.9162
368.6 | 223.4802 | 246.9974 | 257.8146 | 278.4398 | 294.4135 | 399.5849 | 413.63 | 453.7761
368.8 | 223.6216 | 246.9882 | 257.8053 | 278.2846 | 294.4044 | 399.2914 | 413.6211 | 453.7672
369 | 223.656 | 247.6203 | 257.5421 | 278.902 | 294.4377 | 399.8932 | 413.7965 | 453.7998
369.2 | 224.2278 | 246.2434 | 257.6599 | 278.1417 | 293.8224 | 399.579 | 413.1955 | 453.4843
369.4 | 223.1817 | 246.8509 | 257.6691 | 278.1508 | 294.4166 | 399.5879 | 413.3472 | 453.2072
369.6 | 223.0278 | 246.3992 | 257.369 | 278.0017 | 294.2672 | 399.158 | 413.2014 | 453.4902
369.8 | 223.3232 | 246.6922 | 257.5114 | 277.9957 | 294.2612 | 399.1521 | 413.1955 | 453.1984
370 | 223.1817 | 246.7014 | 257.5206 | 277.7127 | 294.2703 | 399.1609 | 413.2043 | 453.0643
370.2 | 222.8676 | 246.0908 | 257.5083 | 277.7006 | 294.2582 | 399.1491 | 413.1925 | 452.9095
370.4 | 222.8676 | 246.2404 | 257.3598 | 277.8466 | 293.9656 | 399.0068 | 413.0496 | 452.7665
370.6 | 222.8614 | 246.2342 | 257.2051 | 277.2565 | 293.2283 | 398.8586 | 413.4724 | 452.6177
370.8 | 222.8645 | 246.2373 | 257.2082 | 277.4055 | 293.6701 | 398.7192 | 412.7609 | 452.7636
371 | 222.7357 | 245.9597 | 257.0812 | 277.5727 | 293.6913 | 399.0245 | 412.7816 | 452.6413
371.2 | 222.72 | 245.9443 | 256.9173 | 277.2656 | 293.6761 | 398.4405 | 412.3383 | 452.6265
371.4 | 222.3997 | 245.7763 | 256.8988 | 276.9554 | 293.658 | 398.1381 | 412.3205 | 452.6088
371.6 | 223.0278 | 246.2496 | 256.6264 | 277.4176 | 293.3896 | 399.0156 | 412.0584 | 453.0613
371.8 | 222.4341 | 245.6606 | 256.9326 | 276.9886 | 293.1062 | 398.1706 | 411.9244 | 452.2124
372 | 222.3997 | 245.4772 | 256.4532 | 276.9554 | 293.0729 | 397.9958 | 412.1776 | 452.3228
372.2 | 222.1169 | 245.3461 | 256.1747 | 276.9735 | 292.9448 | 398.0135 | 412.1954 | 451.7687
372.4 | 222.1231 | 245.6513 | 256.1808 | 276.8335 | 292.9508 | 398.0194 | 412.0584 | 452.0605
372.6 | 222.2645 | 245.4925 | 256.1716 | 276.8244 | 292.9418 | 397.8683 | 411.9067 | 451.7657
372.8 | 221.6489 | 245.3307 | 256.1593 | 276.6664 | 292.6371 | 397.8564 | 411.6091 | 451.7539
373 | 222.1075 | 245.3368 | 256.4625 | 276.6724 | 292.7895 | 397.72 | 411.7579 | 451.7599
373.2 | 222.1137 | 245.1934 | 256.023 | 276.3864 | 292.6492 | 397.7259 | 411.9067 | 451.4798
373.4 | 221.5169 | 245.1995 | 256.0292 | 276.3924 | 292.6553 | 397.4472 | 411.3411 | 451.3428
373.6 | 221.2059 | 245.0408 | 255.8715 | 276.3834 | 292.3537 | 397.723 | 411.4751 | 451.3339
373.8 | 221.9567 | 245.0377 | 255.8684 | 276.2343 | 292.3506 | 397.4354 | 411.3293 | 451.3309
374 | 221.9536 | 244.885 | 255.8653 | 276.0853 | 292.4939 | 397.4325 | 411.3264 | 451.0421
374.2 | 221.8122 | 244.8943 | 255.726 | 276.2404 | 292.2104 | 397.1566 | 411.0495 | 451.0509
374.4 | 221.5044 | 244.8881 | 255.8684 | 275.9423 | 292.2044 | 397.1508 | 411.0435 | 451.045
374.6 | 221.6676 | 244.7508 | 255.5836 | 276.1004 | 291.7777 | 396.8779 | 411.0554 | 451.0569
374.8 | 220.7379 | 244.7262 | 255.262 | 275.7842 | 292.046 | 396.8543 | 410.746 | 450.7473
375 | 221.652 | 244.5859 | 255.5683 | 275.9393 | 291.7626 | 397.0055 | 411.0406 | 450.8991
375.2 | 221.0614 | 244.7478 | 255.4321 | 275.6593 | 291.7747 | 396.5904 | 410.6238 | 450.625
375.4 | 220.9043 | 244.2929 | 256.02 | 275.5073 | 291.7686 | 396.5844 | 410.4751 | 450.3331
375.6 | 220.9012 | 244.4394 | 255.1258 | 275.6502 | 291.7656 | 396.4391 | 410.4721 | 450.6161
375.8 | 221.2059 | 243.9938 | 255.1288 | 275.6533 | 291.6223 | 396.7267 | 410.6179 | 450.3331
376 | 221.0708 | 244.1588 | 255.1442 | 275.5224 | 291.1987 | 396.5992 | 410.347 | 450.4909
376.2 | 221.0582 | 244.296 | 254.8349 | 275.6563 | 291.3328 | 396.1604 | 410.478 | 450.1931
376.4 | 220.9075 | 244.296 | 254.3893 | 274.9262 | 291.0403 | 396.1604 | 409.7637 | 449.7642
376.6 | 220.7598 | 243.9999 | 254.9865 | 275.2213 | 291.1896 | 396.1634 | 410.0524 | 449.9102
376.8 | 221.1934 | 243.9815 | 254.671 | 275.2031 | 291.1714 | 396.0034 | 410.0346 | 449.8924
377 | 220.9106 | 243.8504 | 254.838 | 275.2213 | 291.1896 | 396.0211 | 409.7666 | 449.7672
377.2 | 220.7567 | 243.8473 | 254.8349 | 275.2182 | 290.894 | 396.0181 | 409.9065 | 449.7642
377.4 | 220.7473 | 243.9876 | 254.8257 | 274.7711 | 290.8849 | 395.7246 | 410.1834 | 449.4695
377.6 | 220.1598 | 243.8534 | 254.841 | 274.9322 | 290.6075 | 395.7394 | 409.6267 | 449.3413
377.8 | 220.6028 | 243.9938 | 254.8318 | 274.6311 | 291.0373 | 394.7343 | 408.6178 | 449.0464
378 | 220.5903 | 244.1311 | 254.3739 | 275.0571 | 290.5864 | 396.0034 | 409.7489 | 450.0354
378.2 | 220.7473 | 243.8381 | 254.5286 | 274.7711 | 290.5924 | 395.2977 | 409.0405 | 449.0406
378.4 | 220.1285 | 244.421 | 254.0677 | 274.6099 | 290.5773 | 395.4252 | 408.8828 | 449.0258
378.6 | 220.4614 | 243.7039 | 254.3955 | 274.9322 | 290.4613 | 394.7432 | 408.9124 | 448.7694
378.8 | 220.295 | 242.9407 | 254.2316 | 275.2092 | 289.8611 | 394.7284 | 408.3261 | 449.0406
379 | 220.295 | 243.3894 | 254.2316 | 274.479 | 289.5685 | 395.1553 | 408.1833 | 449.1835
379.2 | 220.4551 | 243.249 | 254.5378 | 274.6341 | 290.309 | 394.7373 | 408.7636 | 449.0494
379.4 | 220.4363 | 243.2306 | 254.0738 | 274.47 | 290.2908 | 394.8619 | 408.603 | 448.1739
379.6 | 220.3106 | 242.9561 | 254.2469 | 274.4942 | 290.1688 | 394.7432 | 408.7695 | 448.3405
379.8 | 220.2856 | 242.9315 | 253.9253 | 274.47 | 290.1446 | 394.5772 | 408.603 | 448.6028
380 | 219.2363 | 243.2367 | 253.3374 | 273.3079 | 288.9805 | 394.7254 | 408.3232 | 448.6087
380.2 | 220.1473 | 242.9438 | 253.6406 | 274.19 | 289.4253 | 394.5891 | 408.4719 | 448.0428
380.4 | 220.1536 | 243.249 | 253.7952 | 274.4881 | 289.8701 | 394.4526 | 408.1921 | 448.0486
380.6 | 219.3934 | 243.2429 | 253.4921 | 274.044 | 289.7178 | 394.4467 | 408.0433 | 447.6138
380.8 | 220.4426 | 243.5359 | 253.9315 | 273.7459 | 289.8581 | 394.0138 | 407.1802 | 447.322
381 | 220.1504 | 242.9468 | 253.6436 | 273.755 | 289.8671 | 394.165 | 407.9034 | 447.6168
381.2 | 219.6981 | 242.9468 | 253.7922 | 273.755 | 289.4283 | 393.7381 | 407.9034 | 447.9028
381.4 | 219.5536 | 241.906 | 253.5013 | 273.761 | 289.5807 | 393.744 | 407.9093 | 447.7657
381.6 | 219.8489 | 242.4981 | 253.3466 | 273.317 | 289.4283 | 394.165 | 407.7606 | 447.4738
381.8 | 219.5504 | 242.5012 | 253.3497 | 273.758 | 289.2851 | 393.5987 | 407.6207 | 447.4768
382 | 219.6856 | 242.1867 | 252.8887 | 273.5969 | 289.27 | 393.584 | 407.3201 | 447.462
382.2 | 219.5536 | 242.2052 | 253.3528 | 273.177 | 288.9956 | 393.6017 | 407.6236 | 447.1938
382.4 | 219.5317 | 242.4827 | 253.0342 | 273.7399 | 288.8282 | 393.2964 | 407.3172 | 447.1731
382.6 | 219.3903 | 242.1928 | 253.0434 | 273.6029 | 288.8372 | 393.4475 | 407.1832 | 447.039
382.8 | 219.3871 | 242.3393 | 252.8918 | 273.1618 | 288.6879 | 393.0176 | 407.0373 | 446.8931
383 | 219.2301 | 242.034 | 252.7371 | 273.0098 | 288.8282 | 393.0117 | 407.0314 | 446.6012
383.2 | 218.9379 | 241.8937 | 252.8949 | 272.7268 | 288.5447 | 392.8783 | 406.8974 | 446.6101
383.4 | 218.9504 | 241.7565 | 252.3131 | 272.8849 | 288.4105 | 393.0324 | 406.9093 | 446.765
383.6 | 219.0887 | 241.7441 | 252.4493 | 272.7268 | 288.3984 | 393.0206 | 406.4688 | 446.6101
383.8 | 218.4855 | 241.8937 | 252.3008 | 272.5808 | 288.3984 | 392.736 | 406.6117 | 446.3242
384 | 218.9473 | 241.7534 | 252.4585 | 272.5898 | 288.2612 | 392.7448 | 406.6206 | 446.1901
384.2 | 218.9285 | 241.5854 | 252.5886 | 272.7177 | 288.3893 | 392.7271 | 406.7457 | 446.0294
384.4 | 218.9316 | 241.8875 | 252.2946 | 272.5747 | 288.3923 | 392.4441 | 406.3201 | 446.0323
384.6 | 218.784 | 241.4419 | 252.1492 | 272.4317 | 288.1028 | 392.447 | 406.1801 | 445.7494
384.8 | 218.9411 | 241.5977 | 252.1554 | 272.4378 | 288.1089 | 392.453 | 406.3289 | 445.8983
385 | 218.6426 | 241.6007 | 252.1584 | 272.1488 | 287.9657 | 392.1684 | 405.9032 | 445.6153
385.2 | 218.4887 | 241.4481 | 252.1554 | 272.5838 | 287.8164 | 392.1654 | 406.0432 | 445.7553
385.4 | 218.652 | 241.1612 | 252.0191 | 272.0118 | 287.8285 | 391.8898 | 406.1979 | 445.7672
385.6 | 219.095 | 241.3016 | 252.0099 | 272.0027 | 288.4044 | 391.1618 | 405.6175 | 445.1864
385.8 | 218.4793 | 241.2893 | 251.9976 | 272.1367 | 287.661 | 391.8689 | 405.8914 | 445.6035
386 | 218.9411 | 240.9994 | 252.0068 | 272.1458 | 287.6701 | 391.734 | 405.6146 | 445.4694
386.2 | 218.7871 | 240.9963 | 251.8552 | 271.9967 | 287.8134 | 391.7311 | 405.4688 | 445.0375
386.4 | 218.3442 | 241.3047 | 252.31 | 272.4438 | 287.2373 | 391.8838 | 406.0491 | 445.6183
386.6 | 218.4918 | 241.3016 | 251.8614 | 272.0027 | 287.5269 | 391.5933 | 405.1889 | 445.1864
386.8 | 218.4762 | 241.1366 | 251.549 | 272.1337 | 287.3654 | 391.2907 | 405.4599 | 445.0286
387 | 218.3348 | 241.1459 | 251.7067 | 271.8484 | 287.3745 | 391.2997 | 404.7544 | 444.6086
387.2 | 218.4793 | 240.8406 | 251.7005 | 271.6937 | 287.3685 | 391.1499 | 405.1771 | 444.6027
387.4 | 218.3285 | 240.9901 | 251.7005 | 271.5453 | 287.2222 | 391.1499 | 404.8914 | 444.3168
387.6 | 218.3473 | 240.7095 | 251.719 | 271.7122 | 287.5329 | 390.8802 | 404.7662 | 444.3345
387.8 | 218.1684 | 240.2331 | 251.6913 | 271.9814 | 287.5057 | 390.8533 | 404.4539 | 443.879
388 | 218.0301 | 240.6941 | 251.4066 | 271.3999 | 286.9327 | 390.8653 | 404.4657 | 444.1767
388.2 | 218.0363 | 240.7003 | 251.1157 | 271.5545 | 286.9388 | 390.5837 | 404.6145 | 444.1826
388.4 | 218.3348 | 241.2954 | 251.5582 | 271.106 | 287.5208 | 391.2997 | 405.3259 | 443.3219
388.6 | 218.0426 | 240.4073 | 251.2704 | 271.2637 | 286.7985 | 390.8772 | 404.3347 | 443.9026
388.8 | 217.5715 | 240.5384 | 251.4004 | 271.2452 | 286.3416 | 390.4279 | 404.174 | 443.599
389 | 217.8793 | 240.395 | 251.1095 | 271.3999 | 286.9327 | 390.2901 | 404.18 | 444.0338
389.2 | 217.4113 | 240.23 | 250.6486 | 271.0876 | 286.6251 | 390.419 | 403.8794 | 443.7331
389.4 | 217.5903 | 240.4073 | 251.1218 | 270.6698 | 286.2134 | 390.4458 | 403.9061 | 443.3308
389.6 | 217.5777 | 240.0958 | 251.1095 | 270.806 | 286.0551 | 389.8587 | 403.7514 | 443.4619
389.8 | 217.4207 | 240.2392 | 250.6578 | 270.6514 | 286.1953 | 390.1403 | 403.4597 | 443.313
390 | 217.5871 | 240.1051 | 250.8217 | 270.6667 | 286.0642 | 389.8677 | 403.6174 | 443.0418
390.2 | 217.4051 | 240.6726 | 250.4939 | 270.3391 | 286.0339 | 389.9816 | 403.445 | 443.0123
390.4 | 217.1129 | 239.7844 | 250.5031 | 270.4967 | 285.8967 | 389.703 | 403.4538 | 443.0212
390.6 | 216.9527 | 239.6256 | 250.4939 | 270.636 | 285.8877 | 389.9816 | 403.5878 | 442.8694
390.8 | 216.8332 | 239.5068 | 249.9306 | 270.5182 | 285.6254 | 389.7239 | 403.4745 | 442.613
391 | 216.8176 | 239.641 | 250.3608 | 270.5029 | 285.6103 | 389.5651 | 403.174 | 442.4553
391.2 | 216.9589 | 239.6318 | 250.203 | 270.1967 | 285.7474 | 389.7 | 403.0222 | 442.4464
391.4 | 216.9684 | 239.7905 | 250.3608 | 270.2059 | 285.6103 | 389.4214 | 403.0311 | 442.4553
391.6 | 216.9715 | 239.644 | 249.9183 | 269.3182 | 285.467 | 389.1367 | 403.0341 | 442.3153
391.8 | 216.8176 | 239.3419 | 249.9152 | 269.7605 | 285.3177 | 388.99 | 402.7454 | 442.3123
392 | 216.6699 | 239.4945 | 249.9183 | 270.0605 | 285.3207 | 389.1367 | 403.0341 | 442.3153
392.2 | 216.5379 | 239.8121 | 248.8971 | 270.6729 | 285.3389 | 389.1547 | 402.4803 | 441.9041
392.4 | 216.5254 | 239.0519 | 249.7759 | 269.6213 | 285.3268 | 388.7113 | 402.4685 | 441.8923
392.6 | 216.6887 | 239.0642 | 249.4912 | 269.1882 | 285.3389 | 389.0109 | 402.9089 | 442.0471
392.8 | 216.3558 | 238.8839 | 249.906 | 269.4543 | 284.8698 | 388.4058 | 402.4508 | 441.5886
393 | 215.9191 | 239.0489 | 249.4758 | 269.3213 | 284.7387 | 388.5645 | 402.1798 | 441.1745
393.2 | 216.3652 | 238.8931 | 249.3212 | 269.3151 | 284.7326 | 388.4148 | 402.031 | 441.1686
393.4 | 215.6363 | 238.7682 | 249.1972 | 269.4882 | 284.9031 | 388.2949 | 401.769 | 440.9063
393.6 | 216.5097 | 238.7374 | 249.315 | 269.309 | 284.7266 | 388.4088 | 401.7394 | 440.8767
393.8 | 216.2144 | 238.7436 | 249.1726 | 269.3151 | 284.5864 | 388.271 | 401.4595 | 440.5967
394 | 216.0668 | 238.7466 | 249.1757 | 269.0212 | 284.5894 | 388.1302 | 401.6054 | 441.0286
394.2 | 216.0699 | 238.4506 | 249.1788 | 269.0243 | 284.5924 | 387.9894 | 401.1797 | 440.3167
394.4 | 216.2176 | 238.4475 | 248.7301 | 268.8727 | 284.2969 | 387.6988 | 401.4625 | 440.3137
394.6 | 216.0668 | 238.4475 | 249.0272 | 268.8727 | 285.0282 | 387.6988 | 401.4625 | 439.8849
394.8 | 216.0887 | 239.0673 | 248.9002 | 268.8943 | 284.4643 | 387.5759 | 401.0546 | 440.3344
395 | 216.2238 | 238.4537 | 249.0333 | 268.7304 | 284.4492 | 387.7047 | 400.7541 | 439.8907
395.2 | 215.7652 | 238.5971 | 248.8786 | 268.8727 | 284.1506 | 387.1236 | 401.0339 | 439.5989
395.4 | 216.0699 | 238.301 | 248.5847 | 268.4304 | 284.0074 | 387.1266 | 400.894 | 439.7448
395.6 | 215.7715 | 237.8554 | 248.7363 | 268.582 | 284.0104 | 386.9858 | 400.6112 | 439.6048
395.8 | 215.1715 | 238.1576 | 248.5908 | 268.7335 | 283.2821 | 386.4136 | 400.757 | 439.8937
396 | 215.4449 | 237.9804 | 248.8602 | 268.5573 | 283.5474 | 386.6743 | 400.3018 | 439.0093
396.2 | 216.3715 | 237.7028 | 249.0303 | 268.7274 | 283.276 | 387.2704 | 400.6083 | 438.887
396.4 | 215.4605 | 238.1453 | 248.5785 | 268.5727 | 283.5625 | 386.5454 | 400.1738 | 438.8811
396.6 | 215.6144 | 238.1484 | 248.2845 | 268.4273 | 283.858 | 386.5484 | 400.0339 | 438.7411
396.8 | 215.6207 | 237.8554 | 248.2907 | 268.1365 | 283.4253 | 386.2668 | 400.1826 | 438.89
397 | 215.4637 | 238.1484 | 248.4331 | 268.1304 | 283.4193 | 386.2608 | 399.7481 | 438.3122
397.2 | 215.3254 | 237.8616 | 247.9998 | 267.9942 | 283.1388 | 386.2728 | 399.7599 | 438.467
397.4 | 215.3003 | 237.6874 | 247.9752 | 268.415 | 283.2609 | 385.9613 | 399.5934 | 438.3004
397.6 | 215.4386 | 237.5255 | 247.9629 | 267.9573 | 283.2488 | 386.0931 | 399.2958 | 438.1456
397.8 | 215.3316 | 237.5686 | 248.1545 | 267.8519 | 283.2911 | 385.8474 | 399.3372 | 438.044
398 | 215.1715 | 237.5594 | 247.9967 | 267.8427 | 282.8433 | 385.8384 | 399.1855 | 437.6063
398.2 | 215.0113 | 237.5501 | 247.9875 | 267.685 | 282.8342 | 385.5418 | 399.0338 | 437.4544
398.4 | 215.3097 | 237.547 | 248.133 | 267.5334 | 282.8312 | 385.3951 | 398.6022 | 437.0226
398.6 | 214.8605 | 237.5501 | 247.9875 | 267.8334 | 282.8342 | 385.5418 | 398.6052 | 437.1685
398.8 | 215.0113 | 237.251 | 247.6905 | 267.685 | 282.8342 | 385.5418 | 398.6052 | 437.0255
399 | 215.1683 | 237.2571 | 247.6966 | 267.8396 | 282.694 | 385.404 | 398.6111 | 436.8884
399.2 | 214.8355 | 237.2264 | 247.5173 | 267.3634 | 282.6637 | 384.9427 | 398.2958 | 436.43
399.4 | 214.7097 | 237.4005 | 247.5419 | 267.8334 | 282.5416 | 385.1104 | 398.3194 | 436.5966
399.6 | 214.8511 | 236.9426 | 247.2357 | 267.5273 | 282.2401 | 384.9577 | 398.1677 | 436.4448
399.8 | 214.5621 | 237.1045 | 247.0995 | 267.3911 | 282.2521 | 384.6821 | 398.0367 | 435.8847
400 | 214.8668 | 237.2571 | 247.8452 | 267.3942 | 282.8402 | 385.2602 | 398.3253 | 435.6017

## Al-11wt.%Si-0.04wt.%Nb
Thermal profile of the Al-11wt.%Si alloy
Thermopar position [mm] | 3 | 6 | 10 | 14 | 22 | 49 | 55 | 68
Time [s] | Thermopar #1 [°C] | Thermopar #2 [°C] | Thermopar #3 [°C] | Thermopar #4 [°C] | Thermopar #5 [°C] | Thermopar #6 [°C] | Thermopar #7 [°C] | Thermopar #8 [°C]
0 | 646.6898 | 654.2539 | 653.3846 | 658.5029 | 666.952 | 677.274 | 674.4221 | 689.158
0.2 | 644.2967 | 654.3071 | 653.4378 | 659.709 | 667.0053 | 678.5527 | 676.8522 | 687.9868
0.4 | 633.4506 | 653.0991 | 653.3846 | 659.6558 | 666.952 | 678.4995 | 675.6465 | 690.3105
0.6 | 609.5762 | 648.2903 | 653.4112 | 658.5295 | 666.9786 | 678.5261 | 675.6732 | 689.1846
0.8 | 590.4935 | 639.7224 | 650.9081 | 659.6306 | 668.1517 | 676.0235 | 676.7737 | 690.2853
1 | 579.8081 | 632.5837 | 648.6074 | 658.5562 | 665.8524 | 678.5527 | 676.8522 | 690.3638
1.2 | 571.4157 | 626.5111 | 644.9494 | 658.5029 | 666.952 | 678.4995 | 675.6465 | 689.158
1.4 | 557.1863 | 620.5319 | 641.3713 | 656.0797 | 666.9786 | 677.3007 | 676.8256 | 690.3372
1.6 | 545.2564 | 614.4999 | 637.7399 | 654.8282 | 668.1769 | 678.4995 | 674.4221 | 691.535
1.8 | 534.4933 | 608.4943 | 635.2887 | 651.2255 | 665.7992 | 678.4995 | 675.6465 | 690.3105
2 | 524.9683 | 604.9459 | 629.3477 | 648.8743 | 665.8258 | 677.3007 | 676.8256 | 690.3372
2.2 | 516.6024 | 598.9139 | 624.5361 | 647.6227 | 665.7992 | 682.1036 | 670.8209 | 689.158
2.4 | 508.2891 | 594.1501 | 620.9915 | 645.1995 | 665.8258 | 678.5261 | 676.8256 | 690.3372
2.6 | 499.9495 | 590.5754 | 618.5633 | 643.9745 | 665.8258 | 678.5261 | 675.6732 | 690.3372
2.8 | 491.6363 | 585.8116 | 613.8045 | 641.6234 | 664.6276 | 677.3273 | 674.4754 | 690.3638
3 | 484.4821 | 580.9235 | 611.4213 | 639.147 | 663.376 | 678.5261 | 678.05 | 690.3372
3.2 | 477.3541 | 576.1334 | 607.8503 | 636.7692 | 663.376 | 678.5261 | 675.6732 | 689.1846
3.4 | 470.1239 | 568.9838 | 604.2793 | 634.3193 | 662.2232 | 678.5261 | 675.6732 | 690.3372
3.6 | 462.9636 | 560.5474 | 600.6368 | 631.9415 | 659.7734 | 678.5261 | 675.6732 | 690.3372
3.8 | 455.7768 | 553.3715 | 597.0395 | 629.48 | 660.9717 | 678.4995 | 675.6465 | 690.3105
4 | 451.0059 | 548.6077 | 593.4949 | 627.1509 | 659.7734 | 678.5261 | 675.6732 | 690.3372
4.2 | 445.0178 | 541.4131 | 591.1644 | 625.9639 | 658.5751 | 678.5527 | 676.8522 | 689.2112
4.4 | 438.9966 | 535.3298 | 588.6584 | 622.3171 | 657.3439 | 677.2489 | 676.7737 | 690.2853
4.6 | 435.3699 | 530.5646 | 585.1124 | 619.9152 | 656.1442 | 678.4995 | 674.4221 | 691.535
4.8 | 431.8163 | 525.8008 | 581.5677 | 617.5861 | 656.1708 | 678.5261 | 675.6732 | 690.3372
5 | 428.2096 | 519.7687 | 577.9703 | 615.1328 | 653.6943 | 677.274 | 675.6465 | 690.3105
5.2 | 425.8467 | 516.194 | 575.5421 | 613.9193 | 653.6943 | 678.4995 | 674.4221 | 690.3105
5.4 | 419.8321 | 510.1884 | 571.9711 | 610.3503 | 652.5415 | 677.274 | 674.4221 | 690.3105
5.6 | 416.2784 | 505.4246 | 566.0696 | 608.0212 | 651.3433 | 677.3007 | 675.6732 | 690.3372
5.8 | 412.6718 | 500.6081 | 562.4722 | 606.7814 | 650.0917 | 677.274 | 675.6465 | 690.3105
6 | 410.2903 | 497.0861 | 557.7399 | 603.2651 | 647.7673 | 678.5527 | 675.6998 | 691.5883
6.2 | 407.9009 | 492.198 | 552.9283 | 600.8119 | 647.7407 | 677.3007 | 675.6732 | 695.1631
6.4 | 407.9009 | 489.8387 | 548.1432 | 599.5984 | 645.2909 | 677.3007 | 676.8256 | 684.3586
6.6 | 2.160475 | 486.2375 | 544.5458 | 597.2166 | 644.1114 | 677.274 | 676.7989 | 689.158
6.8 | 12.31716 | 486.2375 | 540.9749 | 594.7896 | 642.8865 | 677.274 | 675.6465 | 690.3105
7 | -14.7625 | 487.4342 | 538.5993 | 593.7003 | 641.7149 | 677.3273 | 674.4754 | 689.2112
7.2 | -38.94518 | 488.6496 | 537.4566 | 591.2734 | 640.49 | 676.102 | 675.6998 | 690.3638
7.4 | -79.69035 | 489.865 | 533.8141 | 590.0599 | 638.1122 | 677.3273 | 675.6998 | 689.2112
7.6 | -112.4811 | 489.8387 | 533.7878 | 587.678 | 638.0856 | 677.3007 | 675.6732 | 690.3372
7.8 | -177.4167 | 489.7081 | 530.0862 | 586.334 | 636.7289 | 678.3943 | 676.6938 | 690.2054
8 | -182.6283 | 489.8123 | 530.1904 | 584.0114 | 636.8341 | 677.274 | 676.7989 | 691.535
8.2 | -270 | 488.5968 | 527.8336 | 582.8693 | 634.4564 | 677.274 | 674.4221 | 690.3105
8.4 | -270 | 487.3565 | 526.5945 | 581.6309 | 633.2062 | 677.2489 | 675.6213 | 690.2853
8.6 | -270 | 486.2903 | 524.3153 | 579.2817 | 632.0599 | 677.3273 | 675.6998 | 690.3638
8.8 | -270 | 485.0485 | 521.8607 | 578.1132 | 630.8821 | 677.3007 | 675.6732 | 689.1846
9 | -270 | 485.0485 | 521.8607 | 575.6863 | 632.0332 | 676.0753 | 675.6732 | 690.3372
9.2 | -270 | 482.4094 | 519.2955 | 573.1225 | 628.247 | 675.8651 | 675.4629 | 691.3514
9.4 | -270 | 481.4474 | 518.2633 | 570.8775 | 621.2911 | 674.8954 | 675.6465 | 690.3105
9.6 | -270 | 480.2319 | 515.9064 | 567.3085 | 626.0734 | 676.0487 | 674.4221 | 690.3105
9.8 | -270 | 479.0693 | 515.9592 | 566.1478 | 626.1262 | 676.102 | 675.6998 | 690.3638
10 | -270 | 477.8011 | 518.2633 | 564.8817 | 623.6466 | 674.8954 | 673.1978 | 690.3105
10.2 | -270 | 476.6104 | 512.3618 | 563.766 | 623.673 | 676.0753 | 675.6732 | 690.3372
10.4 | -270 | 475.4348 | 509.9072 | 562.5261 | 622.4332 | 674.8954 | 674.4221 | 690.3105
10.6 | -270 | 474.1622 | 507.499 | 561.2613 | 621.2398 | 674.8436 | 673.1459 | 690.2587
10.8 | -270 | 474.2668 | 507.6031 | 559.0099 | 620.1305 | 674.9487 | 675.6998 | 689.2112
11 | -270 | 472.9677 | 505.097 | 557.7188 | 620.0528 | 674.8702 | 673.1725 | 686.6838
11.2 | -270 | 471.7984 | 505.1484 | 557.7701 | 617.7487 | 674.9221 | 674.4487 | 690.3372
11.4 | -270 | 470.6492 | 504.0057 | 555.3432 | 617.7487 | 674.9221 | 674.4487 | 690.3372
11.6 | -270 | 470.6492 | 502.7915 | 554.1298 | 616.5352 | 674.9221 | 674.4487 | 690.3372
11.8 | -270 | 469.4283 | 500.4347 | 551.7742 | 615.3218 | 673.6967 | 674.4487 | 690.3372
12 | -270 | 469.4018 | 500.4083 | 550.5344 | 614.082 | 673.67 | 673.1978 | 690.3105
12.2 | -270 | 466.9864 | 498.0064 | 549.3473 | 612.9664 | 673.6967 | 673.2244 | 687.9601
12.4 | -270 | 466.9599 | 497.98 | 546.9654 | 611.7265 | 672.4446 | 673.1978 | 689.158
12.6 | -270 | 465.8373 | 496.7923 | 546.9918 | 610.5395 | 673.6967 | 673.2244 | 687.9601
12.8 | -270 | 465.8373 | 495.6495 | 545.7783 | 610.5395 | 673.6967 | 673.2244 | 689.1846
13 | -270 | 465.8373 | 494.4354 | 544.5649 | 609.326 | 672.4713 | 673.2244 | 689.1846
13.2 | -270 | 464.6429 | 494.4618 | 543.4492 | 609.3525 | 672.4979 | 672.0986 | 689.2112
13.4 | -270 | 464.6429 | 493.2477 | 542.2358 | 605.7836 | 672.4979 | 674.4754 | 689.2112
13.6 | -270 | 463.3954 | 492.0786 | 540.9959 | 608.184 | 672.4713 | 673.2244 | 690.3372
13.8 | -270 | 464.6429 | 492.1049 | 539.8088 | 606.997 | 672.4979 | 672.0986 | 689.2112
14 | -270 | 463.3954 | 490.8644 | 539.7825 | 605.7572 | 671.318 | 672.072 | 689.1846
14.2 | -270 | 462.1479 | 489.6239 | 537.4006 | 604.5887 | 671.2913 | 672.0453 | 687.9335
14.4 | 403.1035 | 462.1744 | 489.6503 | 537.4269 | 603.4017 | 670.0925 | 672.072 | 687.9601
14.6 | 429.4534 | 462.1744 | 488.4361 | 536.2134 | 599.8329 | 670.0925 | 669.6232 | 687.9601
14.8 | 429.4799 | 462.201 | 488.4625 | 535.0264 | 602.2147 | 671.3446 | 672.0986 | 689.2112
15 | 429.2957 | 460.7958 | 487.1364 | 532.4875 | 600.8179 | 669.9341 | 670.6891 | 689.0262
15.2 | 430.6441 | 460.927 | 487.267 | 532.6181 | 600.9485 | 668.8406 | 667.2197 | 687.9335
15.4 | 429.4799 | 460.98 | 486.1057 | 531.4575 | 599.8593 | 670.1192 | 670.8742 | 687.9868
15.6 | 429.4534 | 460.9535 | 484.8651 | 531.431 | 599.8329 | 670.0925 | 672.072 | 689.1846
15.8 | 429.4534 | 459.8044 | 484.8651 | 530.2176 | 598.6194 | 668.8672 | 670.8475 | 686.7356
16 | 429.4269 | 458.5569 | 483.696 | 529.0491 | 597.3796 | 668.8406 | 670.8209 | 687.9335
16.2 | 429.4534 | 458.5834 | 483.7224 | 527.8621 | 597.406 | 668.8672 | 661.2683 | 687.9601
16.4 | 428.2361 | 459.8044 | 482.5083 | 527.8621 | 597.406 | 668.8672 | 669.6232 | 686.7356
16.6 | 429.4799 | 457.3889 | 482.5346 | 526.675 | 596.2189 | 667.7405 | 669.6498 | 689.2112
16.8 | 428.2361 | 457.3625 | 481.2942 | 526.6486 | 595.0505 | 667.7139 | 669.6232 | 686.7356
17 | 428.2626 | 457.3889 | 481.3205 | 525.4616 | 593.8635 | 667.7405 | 669.6498 | 689.2112
17.2 | 429.4269 | 456.115 | 480.0536 | 523.0533 | 593.8107 | 666.4619 | 668.4442 | 687.9335
17.4 | 428.2096 | 456.115 | 480.0536 | 524.2667 | 592.5973 | 667.6873 | 669.5965 | 687.9335
17.6 | 428.2361 | 456.1415 | 480.08 | 523.0797 | 591.4816 | 666.4885 | 669.6232 | 687.9601
17.8 | 428.2626 | 455.0189 | 478.9637 | 521.8926 | 592.6501 | 666.5151 | 668.4974 | 687.9868
18 | 428.2096 | 453.7449 | 477.6968 | 520.6264 | 590.2419 | 665.2365 | 668.4442 | 686.709
18.2 | 428.2096 | 453.7449 | 477.6968 | 520.6264 | 591.4553 | 665.2365 | 668.4442 | 686.709
18.4 | 427.0189 | 453.7714 | 476.5068 | 519.4393 | 589.0548 | 665.2631 | 669.6232 | 687.9601
18.6 | 427.0189 | 452.5505 | 475.3589 | 519.4393 | 589.0548 | 664.1098 | 667.2463 | 685.5111
18.8 | 427.0189 | 452.5505 | 475.3589 | 515.8704 | 587.8414 | 664.1098 | 667.2463 | 686.7356
19 | 427.0454 | 452.577 | 474.1657 | 518.3236 | 587.8678 | 665.2897 | 668.4974 | 686.7623
19.2 | 427.0454 | 451.356 | 474.1657 | 515.8967 | 586.7258 | 664.1365 | 667.2729 | 693.9653
19.4 | 425.8997 | 451.356 | 471.7264 | 514.6833 | 585.5123 | 662.9111 | 666.0486 | 686.7623
19.6 | 424.656 | 450.1804 | 472.9196 | 515.8704 | 585.4859 | 664.1098 | 667.2463 | 686.7356
19.8 | 424.656 | 448.9595 | 471.6999 | 513.5148 | 581.9171 | 662.8844 | 667.2463 | 685.5111
20 | 423.4388 | 448.9595 | 471.6999 | 513.5148 | 583.0591 | 662.8844 | 666.0219 | 686.7356
20.2 | 423.4122 | 447.712 | 470.5255 | 512.275 | 583.0327 | 662.8578 | 665.9953 | 686.709
20.4 | 423.4388 | 447.7385 | 470.552 | 511.0879 | 581.9171 | 661.6591 | 662.4207 | 685.5111
20.6 | 422.2215 | 446.5176 | 469.3324 | 509.8745 | 596.1926 | 661.6591 | 663.6451 | 675.9312
20.8 | 422.2215 | 446.5176 | 469.3324 | 509.8745 | 581.9171 | 662.8844 | 666.0219 | 685.5111
21 | 422.248 | 445.3232 | 466.9913 | 508.7588 | 579.5166 | 660.4603 | 663.6718 | 685.5377
21.2 | 421.1023 | 445.3232 | 468.1392 | 509.9008 | 579.5166 | 661.6857 | 664.8962 | 685.5377
21.4 | 421.0758 | 444.1475 | 466.9648 | 507.5189 | 578.3481 | 660.4337 | 663.6451 | 685.5111
21.6 | 419.8586 | 444.1475 | 465.7451 | 507.5189 | 574.7079 | 660.4337 | 663.6451 | 685.5111
21.8 | 419.8851 | 442.9531 | 464.5519 | 506.3319 | 575.9477 | 660.4603 | 664.8962 | 685.5377
22 | 418.6678 | 442.9531 | 464.5519 | 505.1184 | 574.7343 | 660.4603 | 664.8962 | 685.5377
22.2 | 418.6678 | 441.7321 | 463.3323 | 505.1184 | 575.9477 | 659.3069 | 664.8962 | 684.3853
22.4 | 417.4957 | 441.7056 | 462.1578 | 503.95 | 573.5659 | 659.2803 | 663.6451 | 684.3586
22.6 | 416.2784 | 440.4846 | 463.3058 | 503.95 | 573.5659 | 659.2803 | 663.6451 | 684.3586
22.8 | 416.305 | 439.362 | 460.9647 | 502.7629 | 573.5923 | 659.3069 | 663.6718 | 684.3853
23 | 416.2784 | 439.3355 | 460.9382 | 501.5231 | 571.139 | 658.055 | 662.4207 | 684.3586
23.2 | 415.0612 | 438.1146 | 460.9382 | 501.5231 | 571.139 | 656.8296 | 662.4207 | 683.1341
23.4 | 413.8439 | 436.8936 | 459.7185 | 500.3096 | 571.139 | 658.055 | 662.4207 | 684.3586
23.6 | 412.6983 | 436.8936 | 458.5706 | 499.1675 | 569.9256 | 656.8296 | 661.2683 | 684.3586
23.8 | 412.6983 | 435.6727 | 457.351 | 497.9541 | 568.7836 | 656.8296 | 661.2683 | 683.1341
24 | 411.5075 | 434.55 | 457.3775 | 499.1939 | 567.5966 | 656.8563 | 661.2949 | 681.9362
24.2 | 411.481 | 434.5236 | 456.1313 | 497.9541 | 566.3567 | 655.6763 | 661.2683 | 681.9096
24.4 | 411.481 | 434.5236 | 456.1313 | 496.7407 | 566.3567 | 655.6763 | 661.2683 | 683.1341
24.6 | 410.2903 | 433.3291 | 454.9381 | 496.767 | 565.1697 | 656.8563 | 660.0706 | 683.1608
24.8 | 409.1181 | 432.0817 | 454.9116 | 495.5272 | 565.1433 | 655.6763 | 660.0439 | 681.9096
25 | 409.1447 | 432.1082 | 453.7902 | 493.1981 | 565.1697 | 655.7029 | 660.0706 | 681.9362
25.2 | 406.7101 | 430.8872 | 453.7902 | 493.1981 | 562.8142 | 654.4775 | 660.0706 | 683.1608
25.4 | 406.6571 | 429.6133 | 452.5175 | 493.1453 | 561.548 | 654.4243 | 658.7928 | 681.883
25.6 | 406.6836 | 429.6398 | 453.7637 | 493.1717 | 561.5744 | 654.4509 | 660.0439 | 681.9096
25.8 | 405.4929 | 428.5172 | 450.203 | 490.7712 | 560.4588 | 653.2522 | 658.8461 | 681.9362
26 | 405.4664 | 428.4906 | 450.1765 | 490.7448 | 560.4324 | 653.2255 | 658.8195 | 681.9096
26.2 | 404.3472 | 428.5172 | 450.203 | 488.4156 | 559.2454 | 653.2522 | 658.8461 | 681.9362
26.4 | 404.3472 | 429.6663 | 450.203 | 489.5577 | 559.2454 | 653.2522 | 658.8461 | 680.7838
26.6 | 403.13 | 428.5172 | 448.9833 | 488.4156 | 558.0319 | 652.0988 | 658.8461 | 681.9362
26.8 | 403.13 | 426.0753 | 447.7636 | 487.2022 | 556.8185 | 652.0988 | 657.6217 | 680.7838
27 | 403.1035 | 424.8278 | 446.5175 | 487.1758 | 555.6501 | 652.0722 | 658.8195 | 681.9096
27.2 | 401.8862 | 424.8278 | 446.5175 | 487.1758 | 556.7921 | 652.0722 | 657.595 | 680.7571
27.4 | 400.7671 | 423.7051 | 445.396 | 485.9887 | 555.6765 | 650.8735 | 658.8461 | 680.7838
27.6 | 399.5498 | 423.7051 | 445.396 | 484.7753 | 554.4631 | 652.0988 | 658.8461 | 681.9362
27.8 | 399.5764 | 422.5107 | 445.4226 | 484.8017 | 553.2761 | 649.6748 | 656.496 | 680.8104
28 | 398.3326 | 422.4843 | 444.1764 | 484.7753 | 553.2496 | 650.8735 | 656.4693 | 680.7838
28.2 | 398.3326 | 421.2633 | 442.9567 | 482.4197 | 552.0362 | 649.6481 | 656.4693 | 680.7838
28.4 | 397.1154 | 420.0423 | 442.9567 | 483.6332 | 550.8942 | 649.6481 | 656.4693 | 679.5593
28.6 | 397.1154 | 420.0423 | 441.8088 | 482.4197 | 552.0362 | 649.6481 | 656.4693 | 679.5593
28.8 | 395.9697 | 420.0423 | 440.5892 | 481.2063 | 549.6807 | 649.6481 | 655.2449 | 680.7838
29 | 395.9697 | 418.8932 | 440.5892 | 481.2063 | 549.6807 | 648.4948 | 655.2449 | 679.5593
29.2 | 394.7259 | 417.6457 | 440.5627 | 479.9665 | 548.4409 | 648.4681 | 655.2183 | 679.5326
29.4 | 393.5087 | 417.6457 | 439.343 | 478.8244 | 548.4409 | 648.4681 | 655.2183 | 679.5326
29.6 | 393.5352 | 416.4513 | 439.3695 | 478.8508 | 547.3253 | 646.044 | 654.0205 | 679.5593
29.8 | 392.2885 | 416.4248 | 438.1233 | 478.8244 | 550.8678 | 648.4681 | 652.8415 | 679.5326
30 | 392.2885 | 415.2039 | 436.9754 | 477.611 | 546.0854 | 647.2427 | 653.9939 | 678.3081
30.2 | 391.1309 | 413.9829 | 436.9754 | 478.8244 | 544.8721 | 647.2427 | 653.9939 | 678.3081
30.4 | 391.1577 | 414.0094 | 435.7823 | 476.4213 | 544.8984 | 647.2694 | 652.8681 | 678.3347
30.6 | 391.1577 | 414.0094 | 435.7823 | 476.4213 | 543.685 | 647.2694 | 652.8681 | 678.3347
30.8 | 391.1309 | 412.8338 | 434.536 | 475.1759 | 542.5166 | 646.0174 | 653.9939 | 678.3081
31 | 388.6979 | 409.1974 | 434.5626 | 475.2024 | 542.543 | 646.044 | 652.8681 | 677.1823
31.2 | 388.6711 | 411.6128 | 433.3882 | 474.0286 | 540.0897 | 646.0174 | 653.9939 | 677.1556
31.4 | 387.5404 | 410.4184 | 432.195 | 472.8361 | 541.3296 | 646.044 | 651.6437 | 677.1823
31.6 | 386.3105 | 410.4184 | 432.195 | 472.8361 | 541.3296 | 644.8907 | 652.8681 | 677.1823
31.8 | 386.3105 | 409.1974 | 432.195 | 472.8361 | 541.3296 | 644.8907 | 652.8681 | 677.1823
32 | 385.0806 | 409.1974 | 430.9753 | 471.6172 | 538.9027 | 644.8907 | 651.6437 | 675.9578
32.2 | 385.0538 | 409.1709 | 429.7292 | 470.3717 | 536.5209 | 643.6387 | 651.6171 | 674.7066
32.4 | 385.0538 | 408.0218 | 429.7292 | 470.3717 | 536.5209 | 644.8641 | 651.6171 | 677.1556
32.6 | 383.8507 | 408.0483 | 429.7557 | 469.2509 | 537.7607 | 643.6653 | 650.4193 | 677.1823
32.8 | 383.7718 | 406.7493 | 428.5297 | 469.1729 | 536.4695 | 643.5869 | 650.3408 | 675.8793
33 | 383.8507 | 406.8274 | 428.6078 | 470.3982 | 536.5472 | 643.6653 | 651.6437 | 677.1823
33.2 | 382.6663 | 405.5799 | 426.1419 | 466.7865 | 534.1654 | 644.8641 | 650.3926 | 677.1556
33.4 | 382.6931 | 405.6064 | 427.3881 | 468.032 | 534.1918 | 642.4399 | 650.4193 | 675.9578
33.6 | 381.4632 | 404.3855 | 426.1684 | 466.813 | 531.765 | 642.4399 | 650.4193 | 675.9578
33.8 | 381.4364 | 404.359 | 426.1419 | 466.7865 | 531.7386 | 641.26 | 649.2403 | 674.7066
34 | 380.2065 | 403.2098 | 424.994 | 465.5675 | 531.7386 | 641.26 | 649.2403 | 674.7066
34.2 | 379.0758 | 403.2363 | 425.0205 | 464.4467 | 530.5515 | 641.2866 | 649.2669 | 675.9578
34.4 | 377.8459 | 402.0154 | 423.8008 | 464.4467 | 530.5515 | 641.2866 | 648.0425 | 674.7333
34.6 | 379.049 | 400.7679 | 423.7744 | 464.4202 | 530.5251 | 641.26 | 648.0159 | 675.9312
34.8 | 377.8459 | 402.0154 | 423.8008 | 463.2278 | 529.4095 | 640.0613 | 648.0425 | 674.7333
35 | 376.616 | 400.7944 | 422.5812 | 462.0088 | 529.4095 | 640.0613 | 649.2669 | 677.1823
35.2 | 376.616 | 400.7944 | 421.3615 | 462.0088 | 528.196 | 640.0613 | 648.0425 | 671.1318
35.4 | 376.5892 | 399.547 | 421.335 | 460.7633 | 526.9562 | 638.8093 | 645.639 | 673.5541
35.6 | 375.3861 | 399.5735 | 421.3615 | 460.7898 | 526.9826 | 640.0613 | 648.0425 | 674.7333
35.8 | 375.3861 | 399.5735 | 421.3615 | 459.5708 | 525.7692 | 640.0613 | 646.8181 | 674.7333
36 | 374.2017 | 398.326 | 420.1871 | 459.5443 | 525.7429 | 637.5839 | 648.0159 | 675.9312
36.2 | 374.2285 | 397.2034 | 420.2136 | 458.4236 | 525.7692 | 638.8359 | 646.8181 | 672.3563
36.4 | 372.9986 | 397.2034 | 417.7743 | 458.4236 | 523.4138 | 637.6105 | 645.6657 | 673.5807
36.6 | 372.9718 | 395.956 | 417.7477 | 457.1781 | 524.6008 | 637.5839 | 645.639 | 673.5541
36.8 | 372.945 | 397.1504 | 417.7213 | 457.1516 | 522.1476 | 636.4039 | 646.7648 | 672.303
37 | 372.9986 | 395.9825 | 418.9939 | 457.2046 | 522.2003 | 637.6105 | 640.84 | 673.5807
37.2 | 371.7687 | 394.7615 | 416.6264 | 455.9856 | 522.2003 | 636.4572 | 645.6657 | 672.3563
37.4 | 370.5844 | 393.5141 | 415.3802 | 454.7402 | 521.0319 | 636.4305 | 644.4146 | 673.5541
37.6 | 371.7687 | 394.7615 | 415.4067 | 455.9856 | 521.0583 | 636.4572 | 644.4413 | 672.3563
37.8 | 370.5844 | 393.5141 | 415.3802 | 454.7402 | 519.8185 | 633.9798 | 645.639 | 672.3297
38 | 370.6111 | 393.5406 | 415.4067 | 454.7667 | 519.8448 | 635.2318 | 645.6657 | 672.3563
38.2 | 370.6111 | 393.5406 | 414.1871 | 453.6194 | 519.8448 | 636.4572 | 644.4413 | 672.3563
38.4 | 369.3813 | 392.3896 | 412.9674 | 453.6194 | 517.418 | 635.2318 | 644.4413 | 672.3563
38.6 | 369.3813 | 392.3896 | 412.9674 | 452.4004 | 517.418 | 635.2318 | 643.2169 | 671.1318
38.8 | 368.1514 | 391.1559 | 412.9674 | 452.4004 | 517.418 | 634.0064 | 643.2169 | 672.3563
39 | 368.1514 | 391.1559 | 411.8195 | 451.1815 | 510.2802 | 634.0064 | 643.2169 | 671.1318
39.2 | 368.1246 | 391.1292 | 411.7929 | 451.1549 | 516.2496 | 633.9798 | 643.1902 | 669.8806
39.4 | 366.9215 | 389.9223 | 411.8195 | 449.9625 | 515.0626 | 632.8531 | 643.2169 | 669.9072
39.6 | 366.9483 | 389.9491 | 410.6263 | 449.989 | 517.4445 | 632.8798 | 642.0911 | 671.1584
39.8 | 366.8947 | 389.8955 | 410.5733 | 449.936 | 513.8228 | 632.8265 | 642.0378 | 671.1051
40 | 365.6582 | 388.5829 | 409.2755 | 449.8579 | 513.7451 | 631.5226 | 641.9594 | 669.8021
40.2 | 365.7639 | 388.6887 | 410.5998 | 448.8152 | 512.6357 | 632.8531 | 642.0645 | 671.1318
40.4 | 365.7639 | 388.6887 | 408.2322 | 447.5963 | 511.4937 | 632.8531 | 640.84 | 671.1318
40.6 | 364.534 | 387.5276 | 409.3801 | 447.5963 | 511.4937 | 631.6277 | 642.0645 | 669.9072
40.8 | 364.534 | 387.5276 | 408.2322 | 447.5963 | 511.4937 | 631.6277 | 640.84 | 669.9072
41 | 363.2773 | 386.2672 | 406.9861 | 446.3508 | 510.2539 | 631.6011 | 639.589 | 668.7281
41.2 | 363.3041 | 386.2939 | 407.0125 | 445.1583 | 510.2802 | 630.4086 | 640.84 | 668.7547
41.4 | 362.0474 | 386.2672 | 406.9861 | 445.1318 | 509.0405 | 630.3821 | 639.589 | 668.7281
41.6 | 362.101 | 385.0871 | 405.8194 | 445.1849 | 509.0933 | 630.435 | 640.8667 | 663.9554
41.8 | 362.0474 | 385.0335 | 405.7664 | 443.9845 | 507.8984 | 624.4554 | 639.589 | 668.7281
42 | 362.0742 | 383.8267 | 405.7929 | 445.1583 | 507.9248 | 630.4086 | 639.6156 | 661.5518
42.2 | 360.9167 | 383.8267 | 404.5732 | 442.7921 | 506.7114 | 629.2661 | 639.6156 | 668.7547
42.4 | 360.863 | 383.7731 | 404.5202 | 442.739 | 506.6586 | 629.2133 | 639.5624 | 667.4769
42.6 | 359.6599 | 382.5663 | 404.5467 | 442.7656 | 505.4716 | 628.0258 | 639.589 | 668.7281
42.8 | 359.6599 | 382.5663 | 403.3988 | 441.5466 | 505.4716 | 628.0258 | 637.2122 | 667.5036
43 | 358.4569 | 381.432 | 403.4253 | 442.7921 | 505.498 | 628.0522 | 638.4633 | 667.5302
43.2 | 358.4301 | 381.4052 | 402.1791 | 441.5466 | 506.685 | 628.0258 | 639.589 | 667.5036
43.4 | 358.4569 | 381.432 | 402.2056 | 440.3541 | 504.2846 | 626.8383 | 637.2389 | 667.5302
43.6 | 358.5105 | 380.2519 | 402.2587 | 439.2599 | 503.1953 | 626.8911 | 637.2922 | 667.5836
43.8 | 357.2993 | 380.1984 | 400.986 | 440.3541 | 503.1425 | 626.8383 | 637.2389 | 666.3057
44 | 357.2725 | 380.1715 | 400.9594 | 439.1804 | 511.4673 | 625.6694 | 637.2122 | 667.5036
44.2 | 356.0694 | 378.9647 | 399.8381 | 437.9879 | 501.9291 | 626.8383 | 636.0145 | 667.5302
44.4 | 356.0694 | 378.9647 | 399.8381 | 437.9879 | 501.9291 | 625.6957 | 636.0145 | 666.3057
44.6 | 354.8663 | 377.7579 | 399.8646 | 436.7955 | 500.7421 | 626.8647 | 637.2656 | 666.3324
44.8 | 354.8127 | 377.7043 | 398.5919 | 436.7424 | 501.9027 | 625.6694 | 635.9878 | 668.7281
45 | 354.8395 | 376.57 | 397.3987 | 436.7689 | 499.5023 | 625.6957 | 636.0145 | 666.3057
45.2 | 353.5828 | 376.5432 | 398.5919 | 435.5235 | 499.4759 | 624.4554 | 634.7634 | 666.2791
45.4 | 353.5828 | 376.5432 | 398.5919 | 434.3762 | 498.3338 | 623.2415 | 627.5938 | 666.2791
45.6 | 353.6096 | 376.57 | 396.1791 | 433.1837 | 498.3602 | 623.2679 | 634.79 | 665.1533
45.8 | 352.4521 | 375.3364 | 395.0312 | 434.4027 | 497.1468 | 623.2679 | 633.6376 | 665.1533
46 | 352.4253 | 375.3096 | 396.1526 | 434.3762 | 497.1204 | 623.2415 | 634.7634 | 665.1266
46.2 | 351.2222 | 375.3364 | 396.1791 | 433.1837 | 495.9334 | 623.2679 | 633.6376 | 660.3272
46.4 | 351.2222 | 374.1028 | 395.0312 | 431.9648 | 494.7913 | 622.1254 | 633.6376 | 663.9287
46.6 | 351.2222 | 374.1028 | 395.0312 | 433.1837 | 494.7913 | 623.2679 | 633.6376 | 659.1027
46.8 | 349.9655 | 371.6812 | 393.785 | 430.7192 | 494.765 | 620.8851 | 633.611 | 662.6776
47 | 348.8615 | 371.7348 | 393.838 | 430.7723 | 493.6044 | 622.1519 | 632.4399 | 663.9554
47.2 | 348.8347 | 371.708 | 392.5918 | 430.7457 | 492.3645 | 620.9116 | 632.4132 | 662.7042
47.4 | 347.6048 | 371.708 | 391.4322 | 429.5268 | 493.5779 | 620.9116 | 632.4132 | 663.9287
47.6 | 347.578 | 370.4476 | 391.4054 | 429.5003 | 493.5515 | 619.6712 | 631.1622 | 662.6776
47.8 | 347.6048 | 371.708 | 391.4322 | 429.5268 | 491.1511 | 619.6976 | 631.1888 | 660.3272
48 | 347.6048 | 370.4744 | 391.4322 | 428.3795 | 492.3645 | 619.6976 | 631.1888 | 663.9287
48.2 | 346.3481 | 369.214 | 390.173 | 428.353 | 489.9827 | 619.6712 | 631.1622 | 660.3006
48.4 | 346.3749 | 370.4744 | 390.1998 | 428.3795 | 490.009 | 619.6976 | 631.1888 | 662.7042
48.6 | 346.4017 | 369.2675 | 390.2267 | 428.4061 | 488.822 | 619.7241 | 631.2155 | 662.7309
48.8 | 345.145 | 368.0071 | 388.9675 | 427.1605 | 488.7956 | 618.5551 | 630.0461 | 662.7042
49 | 345.1718 | 368.0339 | 388.9943 | 425.9681 | 488.822 | 618.5815 | 630.0725 | 661.5784
49.2 | 345.145 | 368.0071 | 388.9675 | 425.9416 | 488.7956 | 618.5551 | 628.8331 | 678.3347
49.4 | 345.1718 | 368.0339 | 387.762 | 425.9681 | 488.822 | 618.5815 | 630.0725 | 661.5784
49.6 | 343.9875 | 366.7735 | 386.5753 | 425.9416 | 487.5822 | 617.3412 | 628.8331 | 661.5518
49.8 | 343.9607 | 366.7467 | 386.5485 | 424.6961 | 486.3424 | 617.3148 | 628.8068 | 660.3006
50 | 342.7576 | 365.6124 | 385.343 | 423.5753 | 486.3687 | 617.3412 | 628.8331 | 660.3272
50.2 | 342.7576 | 365.6124 | 385.343 | 422.3564 | 485.2267 | 616.1273 | 628.8331 | 660.3272
50.4 | 341.5276 | 365.6124 | 385.343 | 423.5753 | 486.3687 | 616.1273 | 627.6202 | 660.3272
50.6 | 341.5276 | 364.3788 | 385.343 | 423.5753 | 485.2267 | 616.1273 | 628.8331 | 661.5518
50.8 | 342.7576 | 364.3788 | 385.343 | 422.3564 | 497.1468 | 616.1273 | 627.6202 | 660.3272
51 | 342.7576 | 364.3788 | 384.1107 | 422.3564 | 484.0133 | 614.9134 | 627.6202 | 660.3272
51.2 | 340.3433 | 363.1184 | 384.0839 | 421.1109 | 482.7735 | 614.887 | 622.8847 | 660.3006
51.4 | 340.3701 | 363.1452 | 382.9508 | 421.1374 | 481.5865 | 614.9134 | 627.6202 | 659.1027
51.6 | 340.3433 | 363.1184 | 382.924 | 421.1109 | 481.5601 | 613.7445 | 626.4522 | 657.9236
51.8 | 339.167 | 363.172 | 384.1375 | 419.945 | 481.6129 | 613.7974 | 626.505 | 660.3539
52 | 339.1134 | 361.8847 | 381.6917 | 419.8919 | 481.5601 | 613.7445 | 626.4522 | 659.0761
52.2 | 339.1402 | 361.9115 | 381.7185 | 419.9184 | 480.4444 | 613.7709 | 626.4786 | 659.1027
52.4 | 337.9103 | 361.9115 | 380.4861 | 418.7711 | 480.4444 | 612.5569 | 626.4786 | 659.1027
52.6 | 337.9103 | 360.7505 | 380.4861 | 418.7711 | 480.4444 | 612.5569 | 625.2656 | 659.1027
52.8 | 337.9371 | 360.7773 | 380.5129 | 417.5787 | 479.2574 | 612.5834 | 625.2921 | 659.1294
53 | 336.6804 | 360.7505 | 379.2538 | 417.5522 | 479.231 | 612.5569 | 625.2656 | 659.1027
53.2 | 337.9103 | 359.5168 | 379.2538 | 418.7711 | 478.0176 | 611.3431 | 625.2656 | 657.9503
53.4 | 336.6536 | 359.49 | 380.4593 | 417.5257 | 474.4107 | 611.3167 | 624.0263 | 657.9236
53.6 | 336.7072 | 360.7773 | 379.2806 | 416.3598 | 478.044 | 611.3695 | 624.0791 | 657.9769
53.8 | 335.5497 | 359.5436 | 379.2806 | 415.1407 | 476.9016 | 611.3695 | 624.0791 | 657.9769
54 | 335.9203 | 358.6807 | 378.4915 | 416.7267 | 477.2672 | 610.5922 | 625.6573 | 658.3456
54.2 | 335.5228 | 358.2832 | 378.094 | 415.1143 | 476.8751 | 610.2006 | 624.0527 | 657.9503
54.4 | 335.5497 | 358.31 | 376.8884 | 415.1407 | 475.6826 | 610.227 | 622.9375 | 655.5279
54.6 | 334.293 | 357.0496 | 376.8616 | 413.967 | 475.6561 | 608.9866 | 624.0527 | 657.9503
54.8 | 334.3198 | 358.31 | 378.1208 | 413.9935 | 475.6826 | 609.0131 | 622.9375 | 656.7524
55 | 334.3198 | 357.0764 | 376.8884 | 413.9935 | 474.4637 | 609.0131 | 622.9375 | 656.7524
55.2 | 334.293 | 355.8885 | 374.4694 | 413.967 | 474.4372 | 608.9866 | 622.9111 | 656.7258
55.4 | 334.293 | 355.8885 | 375.6293 | 412.748 | 473.2182 | 608.9866 | 621.6981 | 655.5012
55.6 | 333.063 | 355.8885 | 375.6293 | 412.748 | 473.2182 | 607.7728 | 621.6981 | 655.5012
55.8 | 333.0899 | 355.9153 | 375.6561 | 412.7746 | 473.2448 | 607.7992 | 624.0791 | 655.5279
56 | 331.8787 | 354.6281 | 374.4426 | 411.5025 | 470.8256 | 607.7464 | 621.6718 | 655.4746
56.2 | 331.9055 | 355.8885 | 374.4694 | 411.5291 | 472.071 | 607.7728 | 621.6981 | 655.5012
56.4 | 331.9055 | 354.6549 | 374.4694 | 410.3101 | 472.071 | 607.7728 | 620.4852 | 655.5012
56.6 | 331.9323 | 354.6817 | 373.2639 | 410.3366 | 470.8786 | 606.6567 | 620.5117 | 654.3034
56.8 | 330.6756 | 353.4212 | 372.0048 | 410.3101 | 469.6331 | 606.6302 | 620.4852 | 654.2767
57 | 330.7024 | 353.448 | 373.2639 | 409.1893 | 469.6596 | 605.4427 | 618.1571 | 654.3034
57.2 | 330.7024 | 353.448 | 373.2639 | 410.3366 | 469.6596 | 606.6567 | 620.5117 | 654.3034
57.4 | 329.4725 | 352.2144 | 373.2639 | 410.3366 | 469.6596 | 605.4427 | 619.3701 | 653.1509
57.6 | 330.6756 | 353.4212 | 373.2371 | 409.1628 | 468.4142 | 603.0599 | 619.3436 | 654.2767
57.8 | 329.4725 | 353.448 | 372.0316 | 409.1893 | 468.4407 | 605.4427 | 619.3701 | 654.3034
58 | 329.4457 | 352.1876 | 372.0048 | 407.9438 | 468.4142 | 604.2025 | 628.8331 | 653.1243
58.2 | 329.4725 | 352.2144 | 372.0316 | 407.9703 | 467.2935 | 603.0864 | 618.1571 | 653.1509
58.4 | 329.4725 | 350.9807 | 370.7992 | 407.9703 | 467.2935 | 604.2289 | 618.1571 | 654.3034
58.6 | 328.2426 | 352.2144 | 370.7992 | 407.9703 | 466.0745 | 607.7992 | 619.3701 | 653.1509
58.8 | 328.1622 | 350.9004 | 370.7188 | 407.8908 | 465.995 | 603.0071 | 618.0779 | 651.8464
59 | 328.1622 | 350.9004 | 370.7188 | 406.6718 | 465.995 | 603.0071 | 616.865 | 651.8464
59.2 | 328.2158 | 350.9539 | 369.6126 | 406.7249 | 466.048 | 603.0599 | 616.9177 | 651.8997
59.4 | 327.0851 | 349.8197 | 369.6394 | 405.5324 | 466.0745 | 603.0864 | 616.9442 | 651.9264
59.6 | 327.0851 | 349.8197 | 368.407 | 405.5324 | 466.0745 | 601.8724 | 618.1571 | 651.9264
59.8 | 327.0582 | 348.5593 | 369.6126 | 405.5059 | 464.829 | 601.846 | 616.9177 | 651.8997
60 | 325.8551 | 348.5861 | 367.1747 | 405.5324 | 463.7084 | 601.8724 | 615.8026 | 651.9264
60.2 | 325.8551 | 348.5861 | 367.1747 | 404.3851 | 463.7084 | 601.8724 | 615.8026 | 650.7018
60.4 | 324.6252 | 348.5861 | 367.1747 | 404.3851 | 458.9043 | 600.6586 | 615.8026 | 650.7018
60.6 | 324.6252 | 348.5861 | 367.1747 | 404.3851 | 462.4894 | 600.6586 | 615.8026 | 650.7018
60.8 | 324.6252 | 347.3524 | 367.1747 | 403.1662 | 461.2705 | 599.5161 | 615.8026 | 649.5494
61 | 324.652 | 347.3792 | 367.2015 | 401.9738 | 462.5159 | 600.6849 | 615.829 | 650.7285
61.2 | 323.3846 | 346.1188 | 366.0149 | 401.9472 | 461.2705 | 599.5161 | 614.5896 | 649.5494
61.4 | 323.3846 | 346.1188 | 366.0149 | 401.9472 | 460.0515 | 599.5161 | 614.5896 | 649.5494
61.6 | 322.1851 | 346.092 | 365.9881 | 400.7017 | 476.8751 | 598.2757 | 613.3502 | 649.5227
61.8 | 323.4117 | 346.1456 | 364.8093 | 400.7548 | 460.078 | 598.3285 | 613.4031 | 649.576
62 | 323.3574 | 346.092 | 365.9881 | 400.7017 | 460.025 | 598.2757 | 609.7828 | 650.6752
62.2 | 322.1851 | 344.9309 | 364.7557 | 399.4827 | 458.8777 | 597.0618 | 613.3502 | 649.5227
62.4 | 322.2122 | 344.9577 | 363.5502 | 399.5093 | 458.9043 | 597.0883 | 613.3766 | 648.3249
62.6 | 322.2122 | 343.7241 | 363.5502 | 399.5093 | 457.6854 | 597.0883 | 611.0222 | 643.4989
62.8 | 320.9666 | 344.9577 | 363.5502 | 399.5093 | 457.6854 | 595.9457 | 612.1637 | 648.3249
63 | 320.9395 | 343.6973 | 362.291 | 399.4827 | 458.8777 | 595.9193 | 610.9957 | 648.2982
63.2 | 320.9666 | 343.7241 | 362.3178 | 398.362 | 456.4664 | 595.9457 | 611.0222 | 648.3249
63.4 | 320.9666 | 342.4904 | 362.3178 | 398.362 | 457.6854 | 595.9457 | 611.0222 | 648.3249
63.6 | 319.7211 | 342.4904 | 362.3178 | 398.362 | 456.4664 | 594.7318 | 611.0222 | 647.1003
63.8 | 319.7211 | 342.4904 | 362.3178 | 397.143 | 456.4664 | 595.9457 | 611.0222 | 648.3249
64 | 319.6939 | 342.4637 | 362.291 | 397.1165 | 455.2209 | 594.7054 | 610.9957 | 647.0737
64.2 | 319.7482 | 341.2836 | 361.1848 | 397.1696 | 455.274 | 594.7582 | 609.8356 | 647.127
64.4 | 318.5487 | 341.2568 | 359.9257 | 395.924 | 454.1002 | 594.7318 | 609.8092 | 647.1003
64.6 | 318.5487 | 341.2568 | 359.9257 | 395.924 | 454.1002 | 593.5179 | 609.8092 | 645.9479
64.8 | 318.5487 | 340.0957 | 359.9257 | 395.924 | 454.1002 | 593.5179 | 609.8092 | 645.9479
65 | 318.5487 | 341.2568 | 359.9257 | 394.7051 | 452.8813 | 593.5179 | 608.5963 | 645.9479
65.2 | 317.276 | 340.0689 | 359.8989 | 394.6786 | 452.8547 | 592.2776 | 608.5698 | 645.9212
65.4 | 317.276 | 340.0689 | 358.6665 | 393.5313 | 452.8547 | 592.2776 | 608.5698 | 645.9212
65.6 | 316.0304 | 340.0689 | 358.6665 | 393.5313 | 454.0737 | 593.4915 | 608.5698 | 645.9212
65.8 | 317.276 | 340.0689 | 358.6665 | 393.5313 | 452.8547 | 592.2776 | 608.5698 | 645.9212
66 | 316.0304 | 338.8353 | 357.5067 | 393.5313 | 451.6358 | 591.1351 | 608.5698 | 643.4722
66.2 | 316.0304 | 338.8353 | 357.5067 | 393.5313 | 450.4886 | 591.1351 | 607.4282 | 643.4722
66.4 | 316.0847 | 338.8889 | 357.5603 | 393.5844 | 451.6888 | 591.1879 | 607.481 | 644.75
66.6 | 314.7849 | 338.8353 | 357.5067 | 392.3096 | 450.4886 | 589.9212 | 606.2153 | 644.6967
66.8 | 316.0847 | 337.6553 | 356.3279 | 392.3632 | 450.5416 | 589.974 | 606.2681 | 643.5255
67 | 314.7849 | 337.6017 | 356.2744 | 391.0779 | 449.2696 | 589.9212 | 607.4282 | 644.6967
67.2 | 314.7849 | 337.6017 | 356.2744 | 392.3096 | 450.4886 | 589.9212 | 606.2153 | 644.6967
67.4 | 314.7849 | 337.6017 | 356.2744 | 391.0779 | 449.2696 | 589.9212 | 606.2153 | 643.4722
67.6 | 314.812 | 337.6285 | 355.0688 | 391.1048 | 449.2961 | 588.7337 | 605.0287 | 643.4989
67.8 | 313.6397 | 336.3948 | 355.0688 | 389.8731 | 448.0772 | 588.7337 | 606.2417 | 643.4989
68 | 312.3941 | 336.3948 | 355.0688 | 391.1048 | 448.0772 | 588.7337 | 605.0287 | 643.4989
68.2 | 313.6397 | 335.1612 | 355.0688 | 389.8731 | 448.0772 | 588.7337 | 605.0287 | 642.3464
68.4 | 312.3941 | 335.1612 | 353.8365 | 389.8731 | 448.0772 | 587.5912 | 605.0287 | 643.4989
68.6 | 312.3669 | 335.1344 | 353.8097 | 389.8463 | 446.8317 | 587.5648 | 605.0023 | 642.3197
68.8 | 312.3941 | 335.1612 | 353.8365 | 389.8731 | 445.711 | 587.5912 | 605.0287 | 642.3464
69 | 312.3669 | 335.1344 | 353.8097 | 388.6871 | 446.8317 | 587.5648 | 603.8607 | 642.3197
69.2 | 312.3941 | 335.1612 | 352.6766 | 388.7139 | 445.711 | 586.3773 | 603.8871 | 642.3464
69.4 | 312.3941 | 334.0001 | 352.6766 | 388.7139 | 445.711 | 586.3773 | 603.8871 | 642.3464
69.6 | 311.1214 | 333.9733 | 353.8097 | 387.4555 | 444.4655 | 586.3509 | 602.6478 | 641.0952
69.8 | 311.1485 | 334.0001 | 352.6766 | 387.4823 | 445.711 | 586.3773 | 602.6743 | 642.3464
70 | 311.1485 | 332.7665 | 352.6766 | 387.4823 | 444.4921 | 585.1634 | 602.6743 | 641.1219
70.2 | 311.1756 | 332.7933 | 352.7034 | 387.5091 | 444.5186 | 585.1898 | 602.7006 | 645.9745
70.4 | 309.9491 | 332.7397 | 351.4175 | 386.2239 | 443.2466 | 585.1369 | 601.4349 | 639.8707
70.6 | 310.0033 | 332.7933 | 351.4711 | 387.5091 | 444.5186 | 584.0472 | 602.7006 | 641.1485
70.8 | 309.9762 | 331.5329 | 351.4443 | 386.2507 | 443.2731 | 584.0209 | 602.6743 | 641.1219
71 | 309.9762 | 331.5329 | 351.4443 | 386.2507 | 443.2731 | 584.0209 | 601.4613 | 639.8974
71.2 | 309.9491 | 331.5061 | 351.4175 | 384.9922 | 442.0277 | 583.9944 | 596.7258 | 639.8707
71.4 | 308.7306 | 331.5329 | 350.212 | 385.019 | 443.2731 | 582.807 | 601.4613 | 639.8974
71.6 | 309.9491 | 331.5061 | 350.1852 | 384.9922 | 442.0277 | 582.7806 | 601.4349 | 639.8707
71.8 | 308.7577 | 331.5597 | 350.2387 | 385.0458 | 442.0807 | 581.6194 | 600.3461 | 638.6995
72 | 308.7306 | 331.5329 | 349.0521 | 383.8598 | 442.0542 | 582.807 | 600.3197 | 638.6729
72.2 | 307.5121 | 331.5597 | 350.2387 | 383.8866 | 440.9335 | 581.6194 | 600.3461 | 638.6995
72.4 | 307.4579 | 330.2724 | 349.0253 | 383.833 | 440.8804 | 581.5666 | 600.2933 | 638.6462
72.6 | 307.485 | 330.2993 | 349.0521 | 383.8598 | 439.688 | 581.593 | 599.1068 | 638.6729
72.8 | 307.5121 | 330.326 | 349.0789 | 383.8866 | 439.7145 | 581.6194 | 600.3461 | 638.6995
73 | 307.485 | 329.1382 | 347.8198 | 382.6282 | 439.688 | 580.4506 | 597.8938 | 637.5204
73.2 | 306.2394 | 329.1382 | 347.8198 | 382.6282 | 439.688 | 578.0227 | 599.1068 | 637.5204
73.4 | 306.2394 | 329.1382 | 347.8198 | 382.6282 | 438.4691 | 579.2367 | 597.8938 | 637.5204
73.6 | 306.2937 | 329.1918 | 347.8734 | 382.6818 | 438.5222 | 579.2895 | 597.9466 | 637.5737
73.8 | 306.2666 | 329.1649 | 347.8466 | 381.4233 | 438.4956 | 579.2631 | 597.9202 | 637.5471
74 | 303.8215 | 329.1382 | 347.8198 | 381.3966 | 438.4691 | 579.2367 | 597.8938 | 637.5204
74.2 | 305.0671 | 327.9045 | 346.5875 | 381.3966 | 436.1029 | 578.0227 | 597.8938 | 636.2959
74.4 | 306.2394 | 327.9045 | 346.5875 | 381.3966 | 438.4691 | 578.0227 | 596.7522 | 637.5204
74.6 | 305.0942 | 326.6977 | 346.6142 | 380.1917 | 437.3484 | 578.0491 | 597.9202 | 626.7117
74.8 | 303.7944 | 326.6441 | 345.3283 | 380.1381 | 437.2953 | 576.8538 | 596.7258 | 636.2692
75 | 305.0671 | 326.6709 | 345.3551 | 379.0058 | 436.1029 | 576.8802 | 595.5392 | 635.0714
75.2 | 303.8215 | 326.6709 | 345.3551 | 380.1649 | 436.1029 | 576.8802 | 596.7522 | 636.2959
75.4 | 303.8215 | 326.6709 | 345.3551 | 379.0058 | 436.1029 | 576.8802 | 595.5392 | 636.2959
75.6 | 303.8215 | 326.6709 | 344.1953 | 379.0058 | 432.5178 | 575.6663 | 594.3263 | 635.0714
75.8 | 303.8215 | 325.4373 | 344.1953 | 379.0058 | 434.884 | 574.4524 | 603.8871 | 635.0714
76 | 302.6031 | 325.4641 | 344.222 | 377.8009 | 434.9105 | 574.4788 | 593.2111 | 635.098
76.2 | 303.8215 | 325.4373 | 344.1953 | 377.7741 | 434.884 | 574.4524 | 594.3263 | 635.0714
76.4 | 302.6031 | 325.4641 | 344.222 | 379.0325 | 433.6915 | 574.4788 | 594.3527 | 633.9455
76.6 | 302.6031 | 325.4641 | 342.9897 | 377.8009 | 433.6915 | 573.3363 | 594.3527 | 633.9455
76.8 | 302.576 | 325.4373 | 342.9629 | 377.7741 | 433.665 | 572.096 | 594.3263 | 632.6943
77 | 301.4036 | 323.0273 | 342.9629 | 377.7741 | 433.665 | 573.3099 | 594.3263 | 632.6943
77.2 | 301.4308 | 323.0544 | 341.7574 | 376.5692 | 432.5443 | 572.1224 | 593.2111 | 632.721
77.4 | 301.4308 | 324.303 | 341.7574 | 376.5692 | 432.5443 | 570.9085 | 594.3527 | 633.9455
77.6 | 301.4308 | 324.303 | 341.7574 | 376.5692 | 432.5443 | 570.9085 | 593.2111 | 632.721
77.8 | 300.1852 | 324.303 | 341.7574 | 375.3376 | 431.3254 | 570.9085 | 593.2111 | 632.721
78 | 300.1581 | 323.0273 | 341.7306 | 375.3109 | 431.2989 | 570.8821 | 590.7588 | 632.6943
78.2 | 300.1852 | 324.303 | 341.7574 | 375.3376 | 431.3254 | 570.9085 | 593.2111 | 632.721
78.4 | 300.1581 | 323.0273 | 340.5707 | 375.3109 | 422.9097 | 569.6682 | 590.7588 | 632.6943
78.6 | 300.1581 | 321.7779 | 340.5707 | 372.92 | 430.0799 | 569.6682 | 590.7588 | 631.4698
78.8 | 298.9396 | 321.805 | 340.5975 | 374.1784 | 428.8875 | 569.6946 | 590.7852 | 632.721
79 | 298.9396 | 321.805 | 340.5975 | 374.1784 | 430.1064 | 568.5521 | 590.7852 | 632.721
79.2 | 298.9396 | 321.805 | 339.3652 | 374.1784 | 428.8875 | 568.5521 | 593.2111 | 631.4965
79.4 | 298.9396 | 320.5557 | 339.3652 | 374.1784 | 428.8875 | 567.3381 | 589.5722 | 630.3508
79.6 | 298.9396 | 319.3063 | 339.3652 | 374.1784 | 427.7402 | 566.1243 | 589.5722 | 631.4965
79.8 | 298.8853 | 321.7508 | 339.3116 | 374.1248 | 428.8344 | 567.2853 | 588.3778 | 630.298
80 | 297.6397 | 320.5014 | 339.3116 | 372.8932 | 428.8344 | 567.2853 | 589.5194 | 630.298
80.2 | 297.6669 | 320.5285 | 338.1061 | 371.6884 | 427.7137 | 566.0979 | 588.4042 | 630.3244
80.4 | 297.6669 | 320.5285 | 339.3384 | 372.92 | 430.0799 | 566.0979 | 588.4042 | 630.3244
80.6 | 297.694 | 320.5557 | 338.1329 | 371.7151 | 426.5213 | 566.1243 | 588.4307 | 630.3508
80.8 | 296.4946 | 320.5285 | 336.8737 | 371.6884 | 426.4948 | 566.0979 | 588.4042 | 629.1113
81 | 296.4946 | 319.2791 | 336.8737 | 370.4567 | 426.4948 | 564.9554 | 588.4042 | 629.1113
81.2 | 296.5217 | 319.3063 | 336.9005 | 370.4835 | 426.5213 | 564.9818 | 587.2177 | 631.4965
81.4 | 296.5217 | 319.3063 | 336.9005 | 371.7151 | 426.5213 | 564.9818 | 586.0048 | 630.3508
81.6 | 296.5217 | 319.3063 | 335.7407 | 370.4835 | 424.1551 | 563.7678 | 587.2177 | 630.3508
81.8 | 295.2761 | 318.1304 | 336.9005 | 369.2519 | 425.3024 | 563.7678 | 587.2177 | 627.9247
82 | 295.1947 | 318.049 | 335.6603 | 370.4031 | 422.8566 | 563.6887 | 587.1385 | 629.0585
82.2 | 295.249 | 316.8539 | 335.7139 | 369.2251 | 424.1286 | 562.5276 | 585.9784 | 627.8983
82.4 | 295.2761 | 318.1304 | 334.5083 | 369.2519 | 424.1551 | 562.554 | 586.0048 | 627.9247
82.6 | 295.249 | 318.1033 | 335.7139 | 369.2251 | 421.6907 | 562.5276 | 585.9784 | 627.8983
82.8 | 295.249 | 316.8539 | 334.4816 | 369.2251 | 424.1286 | 562.5276 | 585.9784 | 627.8983
83 | 294.0034 | 316.8539 | 334.4816 | 368.0659 | 422.9097 | 561.3851 | 584.8368 | 627.8983
83.2 | 294.0034 | 316.8539 | 333.2492 | 368.0659 | 422.9097 | 561.3851 | 584.8368 | 627.8983
83.4 | 294.0034 | 315.6046 | 334.4816 | 368.0659 | 422.9097 | 560.1711 | 584.8368 | 626.6852
83.6 | 294.0034 | 316.8539 | 333.2492 | 368.0659 | 422.9097 | 561.3851 | 584.8368 | 626.6852
83.8 | 294.0034 | 316.8539 | 333.2492 | 368.0659 | 422.9097 | 560.1711 | 583.6238 | 626.6852
84 | 292.7578 | 315.6046 | 333.2492 | 366.8343 | 421.6907 | 560.1711 | 583.6238 | 626.6852
84.2 | 294.0034 | 314.3552 | 333.2492 | 366.8343 | 421.6907 | 558.9573 | 583.6238 | 625.5436
84.4 | 292.7578 | 315.6046 | 332.0894 | 366.8343 | 421.6907 | 560.1711 | 583.6238 | 625.5436
84.6 | 292.7849 | 315.6317 | 332.1161 | 366.8611 | 422.9362 | 558.9836 | 582.4373 | 625.5699
84.8 | 292.7578 | 313.1793 | 332.0894 | 366.8343 | 420.4718 | 557.8148 | 583.6238 | 627.8983
85 | 292.7578 | 315.6046 | 332.0894 | 365.6026 | 420.4718 | 558.9573 | 583.6238 | 625.5436
85.2 | 291.5583 | 314.328 | 332.0626 | 366.8075 | 420.4453 | 557.7883 | 583.5974 | 624.3041
85.4 | 292.7849 | 314.3823 | 332.1161 | 365.6294 | 420.4983 | 557.8411 | 582.4373 | 624.3569
85.6 | 291.5855 | 314.3552 | 332.0894 | 365.6026 | 419.3245 | 557.8148 | 581.2693 | 624.3306
85.8 | 291.5855 | 313.1793 | 332.0894 | 365.6026 | 419.3245 | 556.6008 | 581.2693 | 624.3306
86 | 291.6126 | 313.2064 | 330.8838 | 365.6294 | 419.3511 | 556.6272 | 582.4373 | 624.3569
86.2 | 290.3942 | 314.4095 | 330.9106 | 364.4246 | 419.3776 | 555.4398 | 581.3221 | 623.1703
86.4 | 290.367 | 313.2064 | 330.8838 | 364.3978 | 418.1321 | 555.4133 | 581.2957 | 624.3569
86.6 | 290.3399 | 313.1793 | 329.6247 | 365.6026 | 419.3245 | 555.387 | 581.2693 | 624.3306
86.8 | 290.367 | 313.2064 | 329.6515 | 364.3978 | 419.3511 | 554.2708 | 581.2957 | 622.0022
87 | 290.367 | 311.9571 | 330.8838 | 364.3978 | 419.3511 | 554.2708 | 580.0828 | 624.3569
87.2 | 290.367 | 311.9571 | 330.8838 | 363.2386 | 416.9132 | 554.2708 | 580.0828 | 623.1439
87.4 | 290.3399 | 313.1793 | 329.6247 | 364.371 | 418.1056 | 553.0305 | 578.8434 | 621.9758
87.6 | 289.0943 | 311.93 | 329.6247 | 363.2118 | 416.8867 | 553.0305 | 580.0563 | 621.9758
87.8 | 287.9763 | 311.9842 | 329.6783 | 363.2654 | 416.9397 | 554.2972 | 580.1092 | 623.1703
88 | 289.1214 | 311.9571 | 329.6515 | 363.2386 | 416.9132 | 553.0569 | 578.8698 | 622.0022
88.2 | 289.0943 | 310.6806 | 329.6247 | 363.2118 | 415.6677 | 553.0305 | 580.0563 | 621.9758
88.4 | 289.0943 | 310.6806 | 329.6247 | 361.9802 | 415.6677 | 551.8167 | 578.8434 | 621.9758
88.6 | 289.1214 | 310.7077 | 329.6515 | 362.007 | 416.9132 | 544.7024 | 578.8698 | 622.0022
88.8 | 290.367 | 310.7077 | 328.4192 | 360.7753 | 415.6942 | 551.843 | 578.8698 | 620.7892
89 | 287.9763 | 310.7348 | 328.446 | 362.0338 | 415.7208 | 551.8694 | 577.7546 | 622.0286
89.2 | 289.0943 | 310.6806 | 328.3924 | 360.7485 | 415.6677 | 550.6741 | 577.7018 | 620.7628
89.4 | 289.0943 | 310.6806 | 327.2325 | 360.7485 | 414.5205 | 550.6741 | 577.7018 | 620.7628
89.6 | 287.922 | 310.6806 | 328.3924 | 360.7485 | 415.6677 | 550.6741 | 576.4889 | 620.7628
89.8 | 289.1214 | 310.7077 | 327.2593 | 360.7753 | 414.547 | 549.4866 | 576.5153 | 620.7892
90 | 287.9491 | 309.4583 | 327.2593 | 360.7753 | 414.547 | 548.2727 | 575.3023 | 620.7892
90.2 | 287.922 | 310.6806 | 328.3924 | 360.7485 | 413.3015 | 549.4602 | 576.4889 | 620.7628
90.4 | 287.922 | 309.4312 | 327.2325 | 359.5169 | 414.5205 | 548.2463 | 574.1343 | 619.5497
90.6 | 286.6764 | 309.4312 | 327.2325 | 359.5169 | 414.5205 | 548.2463 | 575.2759 | 619.5497
90.8 | 286.7036 | 309.4583 | 327.2593 | 359.5437 | 413.3281 | 548.2727 | 575.3023 | 619.5761
91 | 286.7036 | 309.4583 | 326.027 | 359.5437 | 412.1091 | 547.0588 | 572.9478 | 618.4344
91.2 | 286.6764 | 309.4312 | 326.0002 | 358.3577 | 412.0826 | 547.0324 | 575.2759 | 618.4081
91.4 | 285.4579 | 308.2824 | 327.2593 | 358.3845 | 413.3281 | 547.0588 | 583.6503 | 618.4344
91.6 | 285.4308 | 308.2553 | 326.0002 | 357.1261 | 412.0826 | 547.0324 | 572.9214 | 618.4081
91.8 | 285.4308 | 308.2553 | 324.7679 | 358.3577 | 412.0826 | 545.8899 | 571.7084 | 618.4081
92 | 285.4308 | 307.006 | 326.0002 | 358.3577 | 410.9354 | 545.8899 | 572.9214 | 620.7628
92.2 | 285.4579 | 307.0331 | 324.7946 | 358.3845 | 410.9619 | 545.9163 | 571.7348 | 617.2214
92.4 | 285.4579 | 307.0331 | 324.7946 | 358.3845 | 412.1091 | 544.7024 | 571.7348 | 618.4344
92.6 | 284.1852 | 307.006 | 324.7679 | 357.1261 | 409.7164 | 544.676 | 571.7084 | 617.195
92.8 | 284.1852 | 307.006 | 324.7679 | 357.1261 | 409.7164 | 549.4602 | 570.5668 | 617.195
93 | 284.1852 | 307.006 | 323.5999 | 357.1261 | 409.7164 | 544.676 | 570.5668 | 617.195
93.2 | 284.2124 | 305.7837 | 323.627 | 357.1529 | 410.9619 | 543.4885 | 570.5932 | 617.2214
93.4 | 284.2124 | 305.7837 | 323.627 | 355.9212 | 409.743 | 543.4885 | 572.9478 | 616.0084
93.6 | 284.2124 | 305.7837 | 323.627 | 357.1529 | 409.743 | 542.3459 | 570.5932 | 617.2214
93.8 | 284.1852 | 305.7566 | 323.5999 | 355.8944 | 409.7164 | 542.3196 | 569.3539 | 615.982
94 | 284.1852 | 304.5072 | 323.5999 | 355.8944 | 409.7164 | 542.3196 | 569.3539 | 606.4917
94.2 | 283.0672 | 304.5615 | 321.1581 | 355.948 | 409.7695 | 542.3724 | 569.4067 | 616.0348
94.4 | 283.0401 | 304.5344 | 322.379 | 354.6896 | 408.524 | 541.1321 | 568.1674 | 616.0084
94.6 | 283.0401 | 304.5344 | 322.379 | 354.6896 | 407.3051 | 543.4885 | 569.3802 | 600.5242
94.8 | 285.4308 | 304.5072 | 322.3519 | 354.6628 | 407.2785 | 541.1057 | 568.141 | 614.8403
95 | 281.7674 | 304.5072 | 322.3519 | 354.6628 | 407.2785 | 541.1057 | 568.141 | 614.8403
95.2 | 283.0401 | 305.7837 | 322.379 | 354.6896 | 408.524 | 539.9182 | 568.1674 | 614.8666
95.4 | 281.7945 | 304.5344 | 321.1309 | 354.6896 | 406.1578 | 539.9182 | 565.8128 | 613.6536
95.6 | 281.7945 | 303.285 | 321.1309 | 353.5304 | 407.3051 | 539.9182 | 566.9544 | 614.8666
95.8 | 280.5218 | 303.2578 | 321.1038 | 352.272 | 407.2785 | 539.8918 | 566.928 | 613.6272
96 | 280.4946 | 303.2307 | 321.0767 | 352.2451 | 406.1048 | 539.8654 | 563.3341 | 613.6008
96.2 | 281.7945 | 303.285 | 321.1309 | 353.5304 | 406.1578 | 538.7756 | 566.9544 | 612.4406
96.4 | 281.7945 | 303.285 | 319.8829 | 353.5304 | 406.1578 | 537.5618 | 564.5999 | 614.8666
96.6 | 280.5489 | 303.285 | 319.8829 | 351.0671 | 406.1578 | 538.7756 | 565.8128 | 612.4406
96.8 | 280.5218 | 302.082 | 319.8558 | 353.5036 | 404.9124 | 538.7493 | 564.5735 | 612.4142
97 | 280.5489 | 302.1091 | 319.8829 | 352.2987 | 406.1578 | 537.5618 | 569.3802 | 612.4406
97.2 | 280.5218 | 302.082 | 319.8558 | 352.272 | 404.9124 | 537.5353 | 564.5735 | 611.2011
97.4 | 280.5489 | 302.1091 | 319.8829 | 351.0671 | 406.1578 | 537.5618 | 564.5999 | 613.6536
97.6 | 279.3495 | 300.8326 | 319.8558 | 351.0403 | 404.9124 | 536.3215 | 563.3605 | 611.2011
97.8 | 280.5218 | 302.082 | 319.8558 | 351.0403 | 403.6934 | 536.3215 | 565.7864 | 611.2011
98 | 279.4037 | 302.1362 | 318.7354 | 351.0939 | 403.7465 | 535.2318 | 562.2717 | 610.1122
98.2 | 278.131 | 302.1091 | 318.7083 | 351.0671 | 404.9389 | 536.3478 | 564.5999 | 611.2275
98.4 | 278.1581 | 300.8869 | 318.7354 | 351.0939 | 406.1844 | 535.2318 | 561.0588 | 611.254
98.6 | 279.4037 | 300.8869 | 318.7354 | 351.0939 | 403.7465 | 535.2318 | 562.2717 | 611.254
98.8 | 279.3766 | 299.6104 | 317.4602 | 349.8355 | 403.72 | 535.2053 | 562.2453 | 610.0858
99 | 279.4037 | 300.8869 | 317.4873 | 349.8623 | 402.5275 | 534.0179 | 564.6263 | 610.1122
99.2 | 278.131 | 299.6104 | 317.4602 | 349.8355 | 419.3511 | 533.9915 | 561.0323 | 610.0858
99.4 | 278.1581 | 299.6375 | 317.4873 | 351.0939 | 402.5275 | 534.0179 | 561.0588 | 608.8992
99.6 | 279.4037 | 299.6375 | 316.2393 | 349.8623 | 402.5275 | 532.804 | 561.0588 | 608.8992
99.8 | 276.8854 | 299.6104 | 317.4602 | 348.6763 | 401.3538 | 532.7775 | 561.0323 | 608.8728
100 | 278.131 | 298.361 | 316.2122 | 348.6763 | 401.3538 | 532.7775 | 559.8194 | 608.8728
100.2 | 276.8854 | 299.6104 | 316.2122 | 348.6763 | 401.3538 | 532.7775 | 559.8194 | 608.8728
100.4 | 276.9126 | 298.3882 | 316.2393 | 348.7031 | 401.3803 | 532.804 | 559.8458 | 608.8992
100.6 | 276.8583 | 297.158 | 316.185 | 348.6495 | 401.3272 | 531.6086 | 559.793 | 607.6334
100.8 | 276.8854 | 298.361 | 316.2122 | 348.6763 | 398.9159 | 531.635 | 561.0323 | 607.6597
101 | 276.8854 | 298.361 | 315.0375 | 347.4446 | 400.1348 | 531.635 | 559.8194 | 607.6597
101.2 | 276.9126 | 298.3882 | 315.0646 | 347.4715 | 400.1613 | 531.6614 | 559.8458 | 607.6862
101.4 | 275.667 | 298.3882 | 315.0646 | 347.4715 | 400.1613 | 530.4476 | 557.4913 | 606.5445
101.6 | 275.6398 | 297.1851 | 313.7895 | 347.4446 | 397.7686 | 530.4211 | 558.6779 | 606.5181
101.8 | 275.6127 | 297.158 | 315.0104 | 347.4179 | 400.1083 | 530.3947 | 557.4385 | 607.6334
102 | 275.6127 | 297.158 | 313.7623 | 346.1862 | 398.8894 | 530.3947 | 552.6581 | 607.6334
102.2 | 275.6398 | 297.1851 | 315.0375 | 347.4446 | 398.9159 | 529.2072 | 558.6779 | 607.6597
102.4 | 275.667 | 297.2123 | 313.8166 | 346.2398 | 398.9424 | 529.2336 | 557.4913 | 606.5445
102.6 | 275.6127 | 297.158 | 313.7623 | 346.1862 | 398.8894 | 529.1808 | 556.2255 | 607.6334
102.8 | 274.4947 | 297.2123 | 315.0646 | 345.0082 | 397.7952 | 529.2336 | 556.2784 | 607.6862
103 | 275.6398 | 297.1851 | 312.5414 | 344.9814 | 397.7686 | 528.0647 | 555.1104 | 606.5181
103.2 | 274.4404 | 295.9087 | 313.7623 | 344.9546 | 397.7421 | 528.0383 | 555.0839 | 602.9239
103.4 | 274.4675 | 295.9358 | 312.5414 | 344.9814 | 396.5497 | 528.0647 | 556.252 | 605.3051
103.6 | 274.4675 | 295.9358 | 312.5414 | 343.8222 | 397.7686 | 526.8508 | 555.1104 | 607.6597
103.8 | 274.4947 | 295.9629 | 312.5685 | 345.0082 | 397.7952 | 528.0911 | 555.1368 | 605.3315
104 | 273.2219 | 295.9358 | 313.7895 | 344.9814 | 396.5497 | 528.0647 | 555.1104 | 605.3051
104.2 | 274.4404 | 295.9087 | 311.2662 | 343.7954 | 396.5232 | 525.6105 | 555.0839 | 604.0656
104.4 | 273.1948 | 294.6593 | 312.5143 | 343.7954 | 396.5232 | 526.8244 | 553.871 | 602.9239
104.6 | 274.4675 | 294.6864 | 311.2933 | 343.8222 | 396.5497 | 525.6369 | 553.8974 | 604.092
104.8 | 273.1948 | 294.6593 | 311.2662 | 343.7954 | 394.0853 | 525.6105 | 552.6581 | 604.0656
105 | 273.2219 | 293.437 | 311.2933 | 342.5905 | 395.3307 | 525.6369 | 553.8974 | 602.9503
105.2 | 273.2219 | 294.6864 | 311.2933 | 342.5905 | 395.3307 | 525.6369 | 552.6844 | 602.9503
105.4 | 273.2219 | 293.437 | 311.2933 | 343.8222 | 392.9646 | 525.6369 | 552.6844 | 604.092
105.6 | 273.2491 | 294.7135 | 311.3205 | 343.849 | 395.3573 | 524.5208 | 552.7109 | 604.1184
105.8 | 271.9761 | 293.437 | 310.1187 | 342.5905 | 395.3307 | 524.4944 | 552.6844 | 602.9503
106 | 272.0035 | 294.7135 | 310.1458 | 343.849 | 394.1383 | 524.5208 | 551.5693 | 602.9767
106.2 | 271.9761 | 293.437 | 310.1187 | 342.5905 | 394.1118 | 523.2805 | 551.5428 | 602.9503
106.4 | 271.9485 | 293.4099 | 310.0916 | 342.5638 | 394.0853 | 523.2541 | 551.5165 | 602.9239
106.6 | 272.0035 | 293.4642 | 310.1458 | 342.6174 | 395.3573 | 524.5208 | 563.4133 | 602.9767
106.8 | 272.0035 | 293.4642 | 306.4751 | 342.6174 | 394.1383 | 523.3069 | 551.5693 | 602.9767
107 | 270.7841 | 293.437 | 308.8707 | 341.3589 | 391.737 | 523.2805 | 550.33 | 601.7372
107.2 | 272.0035 | 292.2883 | 310.1458 | 341.3857 | 391.7639 | 522.093 | 550.3564 | 601.7637
107.4 | 270.7841 | 292.2611 | 308.8707 | 341.3589 | 392.9646 | 523.2805 | 551.5428 | 601.7372
107.6 | 270.7841 | 292.2611 | 308.8707 | 341.3589 | 391.737 | 523.2805 | 550.33 | 600.5242
107.8 | 270.7566 | 292.234 | 308.8435 | 340.1005 | 392.938 | 522.0402 | 550.3035 | 600.4979
108 | 270.8117 | 292.2883 | 308.8978 | 341.3857 | 392.9911 | 522.093 | 549.1434 | 601.7637
108.2 | 270.8117 | 292.2883 | 306.4751 | 341.3857 | 392.9911 | 522.093 | 549.1434 | 600.5507
108.4 | 270.7841 | 292.2611 | 308.8707 | 340.1273 | 391.737 | 520.8527 | 549.117 | 600.5242
108.6 | 270.8117 | 292.2883 | 307.6497 | 340.1541 | 391.7639 | 520.8791 | 548.0018 | 600.5507
108.8 | 270.7841 | 291.0118 | 308.8707 | 340.1273 | 391.737 | 520.8527 | 547.9754 | 599.3826
109 | 270.8117 | 291.0389 | 307.6497 | 340.1541 | 391.7639 | 520.8791 | 548.0018 | 599.409
109.2 | 269.5176 | 291.0118 | 307.6226 | 340.1273 | 391.737 | 519.7101 | 547.9754 | 599.3826
109.4 | 269.4625 | 290.9575 | 307.5684 | 340.0737 | 391.6834 | 519.6573 | 547.9226 | 599.3297
109.6 | 269.5176 | 291.0118 | 307.6226 | 338.9681 | 389.2738 | 519.7101 | 546.7625 | 598.1695
109.8 | 269.5452 | 291.0389 | 307.6497 | 338.9949 | 390.5322 | 519.7366 | 548.0018 | 598.1959
110 | 269.5452 | 291.0389 | 307.6497 | 338.9949 | 390.5322 | 519.7366 | 546.7889 | 599.409
110.2 | 269.5176 | 289.7624 | 307.6226 | 338.9681 | 389.2738 | 518.4963 | 546.7625 | 598.1695
110.4 | 268.2511 | 289.7624 | 305.1999 | 338.9681 | 389.2738 | 518.4963 | 546.7625 | 598.1695
110.6 | 269.5452 | 291.0389 | 306.4751 | 338.9949 | 388.1414 | 517.3088 | 545.5759 | 598.1959
110.8 | 268.2787 | 291.0389 | 306.4751 | 338.9949 | 390.5322 | 518.5227 | 545.5759 | 598.1959
111 | 268.2787 | 289.7896 | 306.4751 | 338.9949 | 389.3006 | 518.5227 | 545.5759 | 596.9829
111.2 | 269.5452 | 289.7896 | 306.4751 | 337.7632 | 389.3006 | 518.5227 | 545.5759 | 598.1959
111.4 | 268.2787 | 289.7896 | 306.4751 | 338.9949 | 388.1414 | 517.3088 | 544.363 | 595.7698
111.6 | 268.2787 | 289.7896 | 306.4751 | 337.7632 | 388.1414 | 517.3088 | 544.363 | 596.9829
111.8 | 268.2236 | 289.7353 | 305.1728 | 337.7097 | 389.247 | 517.256 | 544.3102 | 596.9301
112 | 268.2787 | 289.7896 | 305.2271 | 337.7632 | 388.1414 | 516.1663 | 544.363 | 598.1959
112.2 | 268.2511 | 288.5131 | 305.1999 | 336.5048 | 388.1147 | 516.1398 | 543.1949 | 596.9565
112.4 | 268.2787 | 288.5402 | 305.2271 | 337.7632 | 388.1414 | 516.1663 | 544.363 | 595.7698
112.6 | 266.9846 | 288.5131 | 305.1999 | 336.5048 | 388.1147 | 516.1398 | 543.1949 | 598.1695
112.8 | 266.9846 | 288.5131 | 305.1999 | 336.5048 | 386.8831 | 514.926 | 543.1949 | 595.7433
113 | 266.9846 | 288.5131 | 306.448 | 336.5048 | 386.8831 | 514.926 | 543.1949 | 594.6017
113.2 | 267.0122 | 288.5402 | 305.2271 | 336.5316 | 386.9099 | 514.9524 | 542.0084 | 593.4151
113.4 | 267.0122 | 288.5402 | 305.2271 | 336.5316 | 386.9099 | 514.9524 | 544.363 | 594.6281
113.6 | 266.9846 | 288.5131 | 303.9518 | 335.2732 | 386.8831 | 514.926 | 540.769 | 598.1695
113.8 | 266.9846 | 287.2637 | 303.9518 | 335.2732 | 386.8831 | 513.712 | 541.982 | 594.6017
114 | 266.9846 | 287.2637 | 305.1999 | 335.2732 | 386.8831 | 513.712 | 541.982 | 594.6017
114.2 | 265.7926 | 287.2637 | 303.9518 | 335.2732 | 384.4198 | 513.712 | 540.769 | 594.6017
114.4 | 265.7926 | 284.8384 | 303.9518 | 335.2732 | 385.6514 | 513.712 | 540.769 | 593.3887
114.6 | 265.7926 | 287.2637 | 303.9518 | 335.2732 | 385.6514 | 512.5695 | 540.769 | 595.7433
114.8 | 265.7926 | 287.2637 | 302.7038 | 335.2732 | 385.6514 | 512.5695 | 540.769 | 593.3887
115 | 265.7926 | 286.0878 | 302.7038 | 334.0415 | 384.4198 | 512.5695 | 539.6274 | 593.3887
115.2 | 265.7926 | 287.2637 | 302.7038 | 334.0415 | 379.6383 | 512.5695 | 539.6274 | 593.3887
115.4 | 265.7926 | 286.0878 | 302.7038 | 334.0415 | 384.4198 | 512.5695 | 539.6274 | 593.3887
115.6 | 265.7926 | 286.0878 | 303.9518 | 334.0415 | 385.6514 | 512.5695 | 539.6274 | 592.1756
115.8 | 264.5537 | 286.115 | 302.731 | 334.0683 | 384.4466 | 511.3821 | 539.6539 | 592.202
116 | 265.8202 | 286.115 | 302.731 | 334.0683 | 384.4466 | 511.3821 | 539.6539 | 593.4151
116.2 | 264.5798 | 286.1406 | 302.7566 | 332.9344 | 384.472 | 511.407 | 534.8984 | 592.2269
116.4 | 264.5261 | 286.0878 | 301.5292 | 332.8824 | 383.2607 | 511.3557 | 538.4145 | 591.0339
116.6 | 264.5261 | 284.8384 | 301.5292 | 332.8824 | 382.0291 | 510.1417 | 538.4145 | 591.0339
116.8 | 264.5261 | 286.0878 | 301.5292 | 332.8824 | 384.4198 | 510.1417 | 537.2015 | 591.0339
117 | 264.5537 | 284.8656 | 301.5563 | 332.9091 | 383.2875 | 510.1681 | 538.4409 | 592.202
117.2 | 264.5261 | 284.8384 | 301.5292 | 332.8824 | 383.2607 | 510.1417 | 537.2015 | 591.0339
117.4 | 264.5537 | 284.8656 | 301.5563 | 332.9091 | 382.0559 | 510.1681 | 536.0864 | 591.0604
117.6 | 264.5537 | 284.8656 | 301.5563 | 331.6775 | 382.0559 | 510.1681 | 536.0864 | 591.0604
117.8 | 263.2596 | 284.8384 | 300.2811 | 331.6507 | 382.0291 | 508.9992 | 536.0599 | 589.8209
118 | 263.2596 | 283.5891 | 300.2811 | 331.6507 | 380.7975 | 507.7853 | 536.0599 | 591.0339
118.2 | 263.2872 | 284.8656 | 300.3083 | 331.6775 | 382.0559 | 509.0256 | 534.8735 | 589.8473
118.4 | 262.0207 | 284.8656 | 300.3083 | 331.6775 | 379.6651 | 509.0256 | 546.7889 | 591.0604
118.6 | 263.2872 | 283.6162 | 300.3083 | 331.6775 | 382.0559 | 507.8118 | 536.0864 | 589.8473
118.8 | 261.9931 | 284.8384 | 300.2811 | 331.6507 | 380.7975 | 507.7853 | 537.2015 | 591.0339
119 | 262.0207 | 284.8656 | 300.3083 | 329.2142 | 380.8242 | 507.8118 | 534.8735 | 585.0665
119.2 | 263.1232 | 283.4549 | 301.395 | 330.2866 | 380.665 | 507.6548 | 535.9294 | 588.4773
119.4 | 261.9931 | 283.5891 | 300.2811 | 330.4191 | 380.7975 | 506.5714 | 533.6341 | 588.6078
119.6 | 262.0207 | 283.6162 | 299.0602 | 330.4459 | 380.8242 | 506.5978 | 533.6605 | 588.6343
119.8 | 261.9655 | 282.3126 | 299.006 | 330.3923 | 379.6115 | 506.545 | 533.6077 | 588.5815
120 | 262.0207 | 283.6162 | 297.8856 | 330.4459 | 380.8242 | 506.5978 | 532.5189 | 588.6343
120.2 | 261.9931 | 282.3397 | 299.0331 | 330.4191 | 379.6383 | 505.4289 | 533.6341 | 587.4662
120.4 | 261.9931 | 282.3397 | 299.0331 | 330.4191 | 379.6383 | 506.5714 | 533.6341 | 588.6078
120.6 | 262.0207 | 282.3669 | 299.0602 | 329.2142 | 379.6651 | 505.4553 | 533.6605 | 587.4926
120.8 | 260.8287 | 281.191 | 299.0602 | 329.2142 | 382.0559 | 505.4553 | 533.6605 | 587.4926
121 | 261.9931 | 281.1638 | 297.8584 | 329.1874 | 379.6383 | 505.4289 | 532.4925 | 587.4662
121.2 | 262.0207 | 282.3669 | 297.8856 | 329.2142 | 378.4335 | 505.4553 | 532.5189 | 587.4926
121.4 | 260.8287 | 282.3669 | 297.8856 | 329.2142 | 378.4335 | 504.2414 | 532.5189 | 586.2795
121.6 | 260.8011 | 282.3397 | 297.8584 | 328.0283 | 378.4067 | 504.215 | 532.4925 | 585.0401
121.8 | 260.8011 | 281.1638 | 297.8584 | 329.1874 | 378.4067 | 504.215 | 531.2795 | 586.2531
122 | 260.8548 | 282.3925 | 296.6631 | 329.2396 | 377.2272 | 504.2664 | 531.3309 | 585.0914
122.2 | 260.8287 | 281.191 | 297.8856 | 328.0551 | 378.4335 | 503.0275 | 531.306 | 585.0665
122.4 | 260.8287 | 281.191 | 296.6375 | 328.0551 | 378.4335 | 503.0275 | 531.306 | 586.2795
122.6 | 260.8548 | 281.2166 | 296.6631 | 328.0804 | 378.4588 | 503.0524 | 531.3309 | 585.0914
122.8 | 259.5622 | 281.191 | 296.6375 | 328.0551 | 377.2019 | 503.0275 | 531.306 | 585.0665
123 | 259.5622 | 281.191 | 296.6375 | 326.8234 | 377.2019 | 501.885 | 530.093 | 585.0665
123.2 | 259.507 | 281.1367 | 296.5833 | 326.7698 | 378.3799 | 501.8322 | 530.0402 | 586.2267
123.4 | 260.8287 | 279.9416 | 295.3895 | 326.8234 | 375.9703 | 501.885 | 528.9514 | 583.9248
123.6 | 259.5622 | 281.191 | 296.6375 | 326.8234 | 377.2019 | 501.885 | 526.5255 | 583.9248
123.8 | 258.2405 | 279.8874 | 296.5833 | 326.7698 | 375.9167 | 501.8322 | 528.8986 | 583.872
124 | 259.5346 | 279.9145 | 295.3623 | 326.7966 | 375.9435 | 501.8586 | 528.925 | 582.6854
124.2 | 258.3218 | 279.9672 | 295.4151 | 326.8487 | 374.8364 | 500.696 | 528.9764 | 582.7367
124.4 | 257.0761 | 279.9145 | 294.1143 | 325.565 | 375.9435 | 500.6447 | 528.925 | 583.8984
124.6 | 258.2681 | 279.9145 | 295.3623 | 326.7966 | 375.9435 | 500.6447 | 527.712 | 579.1176
124.8 | 258.2957 | 279.9416 | 294.1414 | 326.8234 | 374.8111 | 500.6711 | 527.7385 | 583.9248
125 | 258.2957 | 278.6923 | 295.3895 | 325.5918 | 375.9703 | 499.4572 | 526.5255 | 582.7118
125.2 | 259.5883 | 279.9672 | 295.4151 | 326.8487 | 374.8364 | 500.696 | 527.7634 | 582.7367
125.4 | 258.2681 | 278.6651 | 295.3623 | 325.565 | 374.7843 | 499.4308 | 526.4991 | 581.4724
125.6 | 258.2681 | 279.9145 | 295.3623 | 325.565 | 375.9435 | 499.4308 | 527.712 | 582.6854
125.8 | 258.3218 | 278.7179 | 294.1671 | 325.6171 | 374.8364 | 499.4821 | 526.5505 | 582.7367
126 | 258.2681 | 278.6651 | 294.1143 | 324.3333 | 373.5527 | 498.2169 | 525.3575 | 581.4724
126.2 | 257.0761 | 278.6651 | 294.1143 | 325.565 | 373.5527 | 498.2169 | 526.4991 | 581.4724
126.4 | 258.3218 | 278.7179 | 292.9924 | 325.6171 | 372.3732 | 498.2682 | 526.5505 | 581.5237
126.6 | 257.0761 | 278.6651 | 294.1143 | 324.3333 | 373.5527 | 498.2169 | 526.4991 | 581.4724
126.8 | 258.2957 | 277.4429 | 294.1414 | 324.3601 | 373.5795 | 498.2433 | 526.5255 | 580.2857
127 | 258.2957 | 278.6923 | 292.9668 | 324.3601 | 372.3479 | 498.2433 | 525.384 | 581.4988
127.2 | 257.1298 | 277.4685 | 292.9924 | 324.3855 | 373.6048 | 498.2682 | 525.4089 | 581.5237
127.4 | 257.1037 | 277.4429 | 291.7187 | 325.5918 | 372.3479 | 497.1008 | 527.7385 | 580.2857
127.6 | 257.1037 | 277.4429 | 292.9668 | 324.3601 | 373.5795 | 497.1008 | 525.384 | 580.2857
127.8 | 257.1037 | 277.4429 | 294.1414 | 324.3601 | 372.3479 | 497.1008 | 526.5255 | 580.2857
128 | 257.1298 | 277.4685 | 291.7444 | 324.3855 | 373.6048 | 497.1257 | 525.4089 | 580.3106
128.2 | 257.1037 | 277.4429 | 292.9668 | 324.3601 | 372.3479 | 497.1008 | 525.384 | 579.144
128.4 | 257.0761 | 277.4157 | 292.9396 | 323.1605 | 372.3211 | 497.0744 | 520.5771 | 579.1176
128.6 | 257.1037 | 277.4429 | 292.9668 | 323.1877 | 372.3479 | 495.8869 | 522.9581 | 579.144
128.8 | 255.8633 | 277.4685 | 292.9924 | 323.2133 | 372.3732 | 495.9118 | 524.1959 | 577.9559
129 | 255.8909 | 276.3198 | 294.1942 | 323.2404 | 372.4 | 495.9382 | 523.0094 | 579.1954
129.2 | 255.8372 | 276.267 | 291.7187 | 323.1877 | 372.3479 | 494.673 | 522.9581 | 577.931
129.4 | 255.8096 | 276.2398 | 291.6916 | 323.1605 | 371.0895 | 494.6465 | 522.9316 | 577.9045
129.6 | 255.8372 | 276.267 | 292.9668 | 321.9403 | 371.1163 | 494.673 | 522.9581 | 577.931
129.8 | 257.1037 | 276.267 | 292.9668 | 323.1877 | 372.3479 | 494.673 | 521.7451 | 577.931
130 | 255.8096 | 276.2398 | 291.6916 | 323.1605 | 372.3211 | 494.6465 | 522.9316 | 577.9045
130.2 | 254.5155 | 276.2127 | 291.6645 | 321.8861 | 374.7575 | 494.6202 | 521.6923 | 576.6651
130.4 | 255.9461 | 276.3741 | 291.8258 | 322.0474 | 371.222 | 493.6346 | 521.8492 | 575.6804
130.6 | 255.8372 | 276.267 | 291.7187 | 321.9403 | 371.1163 | 493.5305 | 521.7451 | 575.5762
130.8 | 255.8909 | 276.3198 | 290.5234 | 320.7458 | 370.0092 | 493.5818 | 520.6548 | 575.6276
131 | 254.5707 | 275.0176 | 290.4707 | 320.693 | 369.9572 | 493.5305 | 521.7451 | 574.3632
131.2 | 254.5707 | 275.0176 | 290.4707 | 321.9403 | 369.9572 | 493.5305 | 521.7451 | 574.3632
131.4 | 254.5707 | 275.0176 | 290.4707 | 321.9403 | 369.9572 | 493.5305 | 522.9581 | 574.3632
131.6 | 254.5707 | 275.0176 | 290.4707 | 320.693 | 369.9572 | 492.3166 | 520.6035 | 574.3632
131.8 | 254.5431 | 274.9905 | 290.4435 | 320.6658 | 369.9304 | 492.2901 | 519.3641 | 573.1237
132 | 254.5968 | 275.0433 | 290.4963 | 320.7186 | 371.1416 | 492.3415 | 520.6284 | 574.3881
132.2 | 253.3042 | 273.7682 | 290.4707 | 320.693 | 368.7255 | 492.3166 | 519.3906 | 574.3632
132.4 | 253.2766 | 273.7411 | 289.2689 | 320.6658 | 368.6987 | 492.2901 | 519.3641 | 573.1237
132.6 | 254.5968 | 275.0433 | 290.4963 | 319.4713 | 368.7509 | 491.1276 | 518.2026 | 573.175
132.8 | 254.5431 | 274.9905 | 289.2689 | 319.4185 | 367.4671 | 492.2901 | 518.1512 | 576.6915
133 | 254.5707 | 275.0176 | 290.4707 | 320.693 | 368.7255 | 491.1027 | 519.3906 | 572.0085
133.2 | 254.5707 | 271.2575 | 288.048 | 319.4456 | 368.7255 | 491.1027 | 518.1777 | 570.7954
133.4 | 253.3042 | 273.7682 | 289.2961 | 320.693 | 368.7255 | 491.1027 | 519.3906 | 573.1501
133.6 | 253.413 | 276.3741 | 289.4031 | 319.5527 | 367.5996 | 491.2068 | 518.2818 | 572.1125
133.8 | 253.3042 | 273.7682 | 289.2961 | 319.4456 | 367.4939 | 489.9602 | 517.0361 | 572.0085
134 | 253.2766 | 272.4918 | 289.2689 | 319.4185 | 365.0764 | 489.9337 | 517.0096 | 570.769
134.2 | 253.3042 | 273.7682 | 289.2961 | 319.4456 | 368.7255 | 489.9602 | 517.0361 | 570.7954
134.4 | 252.0846 | 273.7411 | 288.0208 | 319.4185 | 367.4671 | 489.9337 | 517.0096 | 568.4142
134.6 | 253.2766 | 272.4918 | 286.7728 | 319.4185 | 367.4671 | 489.9337 | 517.0096 | 570.769
134.8 | 252.1122 | 273.7682 | 288.048 | 319.4456 | 367.4939 | 489.9602 | 514.6102 | 568.4407
135 | 252.1122 | 272.5189 | 288.048 | 318.2717 | 366.3348 | 488.7462 | 517.0361 | 569.5824
135.2 | 252.0846 | 272.4918 | 286.7728 | 318.2445 | 367.4671 | 486.3634 | 515.7967 | 569.556
135.4 | 252.1122 | 272.5189 | 288.048 | 318.2717 | 366.3348 | 488.7462 | 518.1777 | 569.5824
135.6 | 252.1383 | 272.5446 | 288.0736 | 318.2973 | 366.3601 | 488.7711 | 514.6351 | 569.6073
135.8 | 252.0846 | 272.4918 | 288.0208 | 316.9972 | 366.308 | 488.7198 | 515.7967 | 569.556
136 | 252.1383 | 272.5446 | 286.8256 | 318.2973 | 366.3601 | 488.7711 | 514.6351 | 568.4656
136.2 | 252.1383 | 271.2835 | 288.0736 | 318.2973 | 366.3601 | 487.5573 | 514.6351 | 569.6073
136.4 | 252.1122 | 272.5189 | 286.7999 | 317.0243 | 365.1032 | 487.5323 | 514.6102 | 568.4407
136.6 | 250.8181 | 272.4918 | 288.0208 | 316.9972 | 366.308 | 487.5059 | 514.5837 | 568.4142
136.8 | 250.8457 | 271.2575 | 288.048 | 317.0243 | 365.1032 | 487.5323 | 514.6102 | 568.4407
137 | 250.8717 | 271.2835 | 288.0736 | 317.05 | 365.1285 | 487.5573 | 514.6351 | 568.4656
137.2 | 250.8181 | 271.2299 | 286.7728 | 316.9972 | 365.0764 | 486.3634 | 513.4421 | 567.2012
137.4 | 250.8717 | 271.2835 | 286.8256 | 317.05 | 365.1285 | 486.4148 | 513.4935 | 568.4656
137.6 | 250.8181 | 271.2299 | 286.7728 | 316.9972 | 363.8448 | 486.3634 | 512.2292 | 567.2012
137.8 | 250.8457 | 271.2575 | 288.048 | 317.0243 | 365.1032 | 487.5323 | 513.4686 | 566.0146
138 | 250.8457 | 273.7682 | 285.5519 | 315.777 | 363.8716 | 485.1759 | 512.2556 | 564.8016
138.2 | 249.5792 | 271.2575 | 285.5519 | 317.0243 | 363.8716 | 485.1759 | 513.4686 | 566.0146
138.4 | 250.8717 | 271.2835 | 285.5775 | 315.8026 | 363.8969 | 485.2008 | 512.2805 | 566.0396
138.6 | 250.8994 | 271.3111 | 285.6046 | 315.8297 | 362.692 | 485.2273 | 512.3069 | 566.066
138.8 | 249.6052 | 270.0879 | 285.5775 | 315.8026 | 363.8969 | 485.2008 | 512.2805 | 569.6073
139 | 248.3872 | 270.0619 | 284.3772 | 314.5296 | 363.8716 | 483.962 | 511.0427 | 564.8016
139.2 | 250.9545 | 270.1707 | 285.6589 | 314.6367 | 361.5865 | 485.28 | 506.4377 | 564.9057
139.4 | 249.5792 | 270.0619 | 285.5519 | 314.5296 | 362.64 | 483.962 | 511.0427 | 564.8016
139.6 | 249.6052 | 270.0879 | 284.4029 | 315.8026 | 362.6653 | 483.9869 | 511.0676 | 564.8265
139.8 | 249.5792 | 268.7915 | 284.3772 | 315.777 | 362.64 | 483.962 | 511.0427 | 566.0146
140 | 249.5792 | 268.7915 | 284.3772 | 314.5296 | 362.64 | 483.962 | 511.0427 | 564.8016
140.2 | 248.4133 | 268.8175 | 284.4029 | 314.5553 | 362.6653 | 482.8445 | 511.0676 | 563.6848
140.4 | 249.6328 | 268.8451 | 284.43 | 317.0771 | 362.692 | 482.8709 | 509.9524 | 563.7112
140.6 | 249.6052 | 268.8175 | 284.4029 | 314.5553 | 372.3732 | 481.6305 | 509.926 | 563.6848
140.8 | 248.3872 | 268.7915 | 284.3772 | 314.5296 | 362.64 | 482.8195 | 513.4686 | 562.4468
141 | 248.3872 | 268.7915 | 284.3772 | 314.5296 | 362.64 | 482.8195 | 509.9011 | 562.4468
141.2 | 248.4133 | 268.8175 | 283.1548 | 314.5553 | 361.5061 | 482.8445 | 509.926 | 563.6848
141.4 | 248.4133 | 271.2835 | 284.4029 | 313.3813 | 362.6653 | 481.6305 | 508.713 | 564.8265
141.6 | 248.3872 | 268.7915 | 284.3772 | 313.3557 | 360.2492 | 482.8195 | 509.9011 | 562.4468
141.8 | 248.4133 | 267.5472 | 283.1548 | 313.3813 | 361.5061 | 480.4166 | 508.713 | 562.4717
142 | 248.3872 | 267.5211 | 283.1292 | 313.3557 | 360.2492 | 481.6056 | 508.6881 | 561.2338
142.2 | 248.3872 | 268.7915 | 283.1292 | 313.3557 | 361.4808 | 481.6056 | 507.4752 | 561.2338
142.4 | 247.1468 | 268.8175 | 283.1548 | 313.3813 | 361.5061 | 480.4166 | 507.5001 | 561.2587
142.6 | 248.3872 | 266.2508 | 283.1292 | 313.3557 | 360.2492 | 480.3917 | 508.6881 | 561.2338
142.8 | 247.1207 | 267.5211 | 283.1292 | 312.1083 | 360.2492 | 480.3917 | 508.6881 | 560.0921
143 | 247.1468 | 268.8175 | 281.9068 | 313.3813 | 360.2745 | 480.4166 | 507.5001 | 558.9039
143.2 | 247.1468 | 267.5472 | 281.9068 | 312.1339 | 361.5061 | 480.4166 | 506.3585 | 561.2587
143.4 | 247.1468 | 267.5472 | 283.1548 | 312.1339 | 360.2745 | 480.4166 | 507.5001 | 561.2587
143.6 | 245.8803 | 267.5472 | 281.9068 | 312.1339 | 359.0429 | 480.4166 | 507.5001 | 560.117
143.8 | 247.1468 | 267.5472 | 281.9068 | 312.1339 | 356.6521 | 479.2741 | 506.3585 | 560.117
144 | 247.1468 | 267.5472 | 281.9068 | 312.1339 | 359.0429 | 479.2741 | 506.3585 | 560.117
144.2 | 247.1468 | 266.2769 | 281.9068 | 312.1339 | 359.0429 | 479.2741 | 506.3585 | 560.117
144.4 | 247.1207 | 266.2508 | 281.8811 | 312.1083 | 359.0176 | 479.2492 | 506.3336 | 558.879
144.6 | 247.1468 | 266.2769 | 280.7321 | 312.1339 | 359.0429 | 478.0602 | 506.3585 | 558.9039
144.8 | 245.8803 | 266.2769 | 281.9068 | 310.8866 | 356.6521 | 478.0602 | 503.9326 | 556.5493
145 | 245.8803 | 267.5472 | 280.7321 | 310.8866 | 357.8113 | 478.0602 | 506.3585 | 557.6909
145.2 | 245.8803 | 266.2769 | 281.9068 | 310.8866 | 359.0429 | 478.0602 | 506.3585 | 558.9039
145.4 | 245.8803 | 266.2769 | 280.7321 | 313.3813 | 357.8113 | 478.0602 | 506.3585 | 557.6909
145.6 | 245.8803 | 266.2769 | 280.7321 | 310.8866 | 355.4205 | 478.0602 | 505.1455 | 557.6909
145.8 | 245.8542 | 266.2508 | 280.7065 | 310.861 | 357.786 | 476.8206 | 505.1206 | 557.666
146 | 245.9078 | 266.3044 | 280.7593 | 310.9137 | 357.8381 | 478.0866 | 505.172 | 558.9304
146.2 | 245.8266 | 266.2232 | 280.6794 | 309.5865 | 357.7592 | 476.7941 | 503.8813 | 557.6396
146.4 | 244.5877 | 265.0552 | 280.7065 | 310.861 | 357.786 | 476.8206 | 503.9077 | 556.5244
146.6 | 245.8266 | 265.0276 | 279.4313 | 309.5865 | 357.7592 | 476.7941 | 526.4991 | 556.4979
146.8 | 245.8542 | 265.0552 | 279.4585 | 309.6136 | 356.6268 | 476.8206 | 503.9077 | 555.3113
147 | 244.6138 | 270.0879 | 279.4841 | 309.6393 | 356.6521 | 476.8457 | 503.9326 | 554.1232
147.2 | 245.8542 | 265.0552 | 279.4585 | 309.6136 | 356.6268 | 476.8206 | 502.7661 | 556.5244
147.4 | 244.5877 | 265.0552 | 279.4585 | 309.6136 | 355.3952 | 476.8206 | 502.7661 | 555.3113
147.6 | 245.8542 | 267.5211 | 279.4585 | 309.6136 | 356.6268 | 475.6012 | 503.9077 | 558.879
147.8 | 244.7778 | 265.2453 | 279.6454 | 311.0479 | 356.8114 | 475.7839 | 502.9479 | 556.7062
148 | 244.6138 | 265.0812 | 279.4841 | 309.6393 | 356.6521 | 474.4785 | 501.578 | 556.5493
148.2 | 244.6138 | 263.8109 | 279.4841 | 308.4653 | 355.4205 | 475.6262 | 502.791 | 555.3362
148.4 | 244.5877 | 266.2508 | 278.2104 | 308.4396 | 355.3952 | 475.6012 | 502.7661 | 555.3113
148.6 | 244.5601 | 265.0276 | 279.4313 | 309.5865 | 358.9908 | 474.427 | 503.8813 | 555.2849
148.8 | 244.5877 | 265.0552 | 280.7065 | 309.6136 | 355.3952 | 475.6012 | 502.7661 | 555.3113
149 | 244.6138 | 263.8109 | 279.4841 | 308.4653 | 355.4205 | 475.6262 | 500.3651 | 554.1232
149.2 | 244.6965 | 263.8937 | 278.3174 | 307.2994 | 355.5009 | 474.5581 | 500.4444 | 554.2024
149.4 | 243.3681 | 262.4869 | 278.1833 | 308.4125 | 355.3684 | 473.2076 | 500.3138 | 554.0718
149.6 | 244.5877 | 263.7848 | 278.2104 | 308.4396 | 355.3952 | 473.2341 | 501.5531 | 552.9565
149.8 | 243.4217 | 263.8109 | 279.4841 | 308.4653 | 355.4205 | 474.4785 | 501.578 | 554.1232
150 | 242.1552 | 263.8109 | 278.2361 | 308.4653 | 355.4205 | 474.4785 | 501.578 | 554.1232
150.2 | 244.6138 | 263.8109 | 278.2361 | 307.2179 | 363.8969 | 473.2591 | 501.578 | 552.9814
150.4 | 243.3957 | 263.7848 | 278.2104 | 308.4396 | 354.1636 | 473.2341 | 500.3402 | 552.9565
150.6 | 243.3957 | 262.5145 | 275.7877 | 308.4396 | 354.1636 | 473.2341 | 500.3402 | 552.9565
150.8 | 243.3957 | 263.7848 | 278.2104 | 308.4396 | 354.1636 | 473.2341 | 500.3402 | 552.9565
151 | 243.4217 | 263.8109 | 280.7321 | 307.2179 | 354.1889 | 473.2591 | 500.3651 | 551.7684
151.2 | 242.1552 | 262.5405 | 278.2361 | 307.2179 | 354.1889 | 472.0396 | 500.3651 | 552.9814
151.4 | 243.4217 | 263.8109 | 278.2361 | 307.2179 | 354.1889 | 472.0396 | 499.1522 | 551.7684
151.6 | 242.1016 | 262.4869 | 276.9352 | 307.1652 | 354.1368 | 470.8404 | 499.1008 | 552.9301
151.8 | 243.4217 | 262.5405 | 276.988 | 305.9706 | 354.1889 | 472.0396 | 495.5847 | 551.7684
152 | 242.1552 | 261.2702 | 276.988 | 307.2179 | 354.1889 | 472.0396 | 499.1522 | 551.7684
152.2 | 243.4217 | 262.5405 | 276.988 | 307.2179 | 354.1889 | 472.0396 | 499.1522 | 550.5554
152.4 | 242.1552 | 262.5405 | 276.988 | 305.9706 | 353.0298 | 470.892 | 498.0106 | 550.5554
152.6 | 242.1292 | 262.5145 | 276.9623 | 305.945 | 353.0045 | 470.8669 | 497.9857 | 550.5305
152.8 | 242.1292 | 262.5145 | 276.9623 | 305.945 | 351.7728 | 470.8669 | 497.9857 | 550.5305
153 | 242.1552 | 261.2702 | 276.988 | 305.9706 | 350.5666 | 470.892 | 498.0106 | 550.5554
153.2 | 242.1016 | 262.4869 | 276.9352 | 305.9178 | 349.2828 | 470.8404 | 497.9593 | 549.291
153.4 | 242.1292 | 261.2441 | 276.9623 | 305.945 | 348.1505 | 470.8669 | 497.9857 | 549.3174
153.6 | 242.2104 | 261.3254 | 277.0423 | 306.0249 | 351.8517 | 472.0927 | 498.0634 | 549.3951
153.8 | 242.2104 | 261.3254 | 275.8676 | 306.0249 | 353.0833 | 469.7256 | 496.8504 | 549.3951
154 | 242.2656 | 261.3806 | 275.9219 | 306.0792 | 351.9053 | 469.7787 | 496.9033 | 548.3063
154.2 | 242.1552 | 261.2702 | 275.8134 | 305.9706 | 353.0298 | 469.6725 | 498.0106 | 548.2007
154.4 | 243.4217 | 261.2702 | 275.8134 | 305.9706 | 351.7981 | 469.6725 | 495.5847 | 548.2007
154.6 | 242.1292 | 259.9738 | 275.7877 | 305.945 | 350.5412 | 469.6475 | 497.9857 | 548.1758
154.8 | 240.8887 | 261.2702 | 274.5653 | 304.7233 | 351.7981 | 469.6725 | 495.5847 | 549.3423
155 | 240.8627 | 261.2441 | 275.7877 | 305.945 | 351.7728 | 468.4281 | 495.5598 | 541.0402
155.2 | 240.8887 | 259.9998 | 275.8134 | 304.7233 | 350.5666 | 469.6725 | 496.7976 | 548.2007
155.4 | 240.8887 | 261.2702 | 275.8134 | 304.7233 | 351.7981 | 468.4531 | 495.5847 | 546.9876
155.6 | 240.8887 | 261.2702 | 275.8134 | 304.7233 | 350.5666 | 468.4531 | 495.5847 | 546.9876
155.8 | 240.8627 | 259.9738 | 275.7877 | 304.6976 | 350.5412 | 467.2804 | 495.5598 | 548.1758
156 | 240.8887 | 259.9998 | 276.988 | 303.4759 | 351.7981 | 467.3054 | 495.5847 | 546.9876
156.2 | 240.8627 | 259.9738 | 275.7877 | 303.4503 | 350.5412 | 467.2804 | 494.4182 | 545.7497
156.4 | 240.8887 | 259.9998 | 275.8134 | 303.4759 | 349.3349 | 467.3054 | 495.5847 | 546.9876
156.6 | 240.8627 | 259.9738 | 274.5396 | 303.4503 | 349.3096 | 467.2804 | 493.2052 | 546.9627
156.8 | 240.9163 | 261.2978 | 275.8405 | 304.7504 | 350.5933 | 467.3319 | 494.4695 | 545.801
157 | 239.6707 | 259.9738 | 274.5396 | 303.4503 | 350.5412 | 467.2804 | 493.2052 | 543.395
157.2 | 240.8627 | 258.7781 | 274.5396 | 303.4503 | 350.5412 | 467.2804 | 493.2052 | 545.7497
157.4 | 239.6968 | 258.8042 | 274.5653 | 303.4759 | 349.3349 | 467.3054 | 493.2301 | 545.7746
157.6 | 239.6968 | 259.9998 | 274.5653 | 303.4759 | 349.3349 | 466.086 | 493.2301 | 541.0651
157.8 | 239.6431 | 258.7505 | 275.7606 | 303.4231 | 351.746 | 466.0344 | 494.3918 | 544.5815
158 | 239.7243 | 260.0274 | 273.3444 | 303.5031 | 349.3617 | 466.1125 | 493.2566 | 544.6593
158.2 | 239.6707 | 259.9738 | 274.5396 | 303.4503 | 349.3096 | 464.8415 | 493.2052 | 544.608
158.4 | 239.6707 | 257.5078 | 274.5396 | 302.2763 | 348.1505 | 466.061 | 493.2052 | 544.608
158.6 | 239.6968 | 258.8042 | 274.5653 | 302.3019 | 350.5666 | 466.086 | 493.2301 | 543.4199
158.8 | 239.7243 | 258.8318 | 274.5924 | 303.5031 | 349.3617 | 464.8931 | 492.0436 | 544.6593
159 | 239.7519 | 258.8594 | 274.6196 | 302.3562 | 348.2294 | 466.139 | 492.07 | 544.6857
159.2 | 238.4303 | 258.8042 | 273.3172 | 302.3019 | 350.5666 | 464.8665 | 492.0172 | 543.4199
159.4 | 238.4578 | 258.8318 | 274.5924 | 303.5031 | 348.2026 | 464.8931 | 492.0436 | 543.4463
159.6 | 238.4854 | 258.8594 | 273.3715 | 302.3562 | 348.2294 | 463.7719 | 492.07 | 543.4727
159.8 | 238.4578 | 258.8318 | 272.1697 | 302.3291 | 346.971 | 463.7454 | 490.902 | 543.4463
160 | 238.4303 | 257.5339 | 273.3172 | 302.3019 | 348.1758 | 463.7188 | 490.8756 | 542.2068
160.2 | 238.4303 | 257.5339 | 272.1426 | 301.0546 | 346.9442 | 463.7188 | 492.0172 | 542.2068
160.4 | 238.4578 | 258.8318 | 273.3444 | 301.0818 | 349.3617 | 463.7454 | 490.902 | 543.4463
160.6 | 238.4303 | 258.8042 | 272.1426 | 302.3019 | 346.9442 | 463.7188 | 492.0172 | 542.2068
160.8 | 238.4303 | 257.5339 | 272.1426 | 301.0546 | 346.9442 | 462.4994 | 490.8756 | 542.2068
161 | 238.4303 | 257.5339 | 273.3172 | 301.0546 | 346.9442 | 463.7188 | 490.8756 | 539.8521
161.2 | 237.1638 | 257.5339 | 272.1426 | 301.0546 | 345.7126 | 461.28 | 490.8756 | 541.0651
161.4 | 238.4854 | 257.5891 | 273.3715 | 301.1089 | 348.2294 | 462.5525 | 488.5025 | 542.2596
161.6 | 237.1377 | 257.5078 | 272.117 | 301.029 | 345.6873 | 462.4744 | 489.6378 | 541.0402
161.8 | 237.2465 | 257.6167 | 272.224 | 299.8887 | 345.793 | 462.579 | 489.7419 | 541.1443
162 | 238.4303 | 257.5339 | 272.1426 | 301.0546 | 346.9442 | 462.4994 | 494.4431 | 539.8521
162.2 | 237.1638 | 256.2635 | 272.1426 | 299.8073 | 346.9442 | 460.1323 | 489.6627 | 539.8521
162.4 | 237.1913 | 256.2911 | 272.1697 | 299.8344 | 344.5078 | 462.526 | 488.4761 | 539.8785
162.6 | 237.1638 | 257.5339 | 272.1426 | 301.0546 | 346.9442 | 461.28 | 489.6627 | 541.0651
162.8 | 237.2741 | 256.3739 | 272.2512 | 299.9158 | 345.8198 | 461.3861 | 488.5553 | 539.9577
163 | 237.1638 | 256.2635 | 270.8762 | 299.8073 | 344.481 | 462.4994 | 488.4497 | 539.8521
163.2 | 237.1913 | 256.2911 | 270.9038 | 299.8344 | 345.7393 | 461.3065 | 488.4761 | 538.6655
163.4 | 235.8972 | 256.2635 | 272.1426 | 299.8073 | 345.7126 | 461.28 | 488.4497 | 538.639
163.6 | 237.1638 | 256.2635 | 270.8762 | 299.8073 | 345.7126 | 460.1323 | 488.4497 | 538.639
163.8 | 237.1377 | 256.2375 | 268.3121 | 299.7816 | 344.4557 | 461.2549 | 488.4248 | 541.0402
164 | 237.1913 | 256.2911 | 270.9038 | 301.0818 | 345.7393 | 460.1588 | 487.3345 | 538.6655
164.2 | 235.8712 | 256.2375 | 270.8501 | 299.7816 | 345.6873 | 460.1073 | 487.2832 | 537.4724
164.4 | 237.1638 | 254.9932 | 270.8762 | 298.5599 | 345.7126 | 460.1323 | 487.3081 | 537.4973
164.6 | 237.1638 | 256.2635 | 269.6072 | 298.5599 | 343.3218 | 460.1323 | 486.0952 | 537.4973
164.8 | 235.8972 | 254.9932 | 269.6072 | 298.5599 | 344.481 | 458.9129 | 487.3081 | 536.2843
165 | 235.8972 | 256.2635 | 272.1426 | 298.5599 | 344.481 | 460.1323 | 487.3081 | 537.4973
165.2 | 235.8972 | 254.9932 | 269.6072 | 298.5599 | 343.3218 | 460.1323 | 486.0952 | 537.4973
165.4 | 235.8972 | 254.9932 | 269.6072 | 298.5599 | 343.3218 | 458.9129 | 486.0952 | 537.4973
165.6 | 235.8972 | 254.9932 | 269.6072 | 298.5599 | 343.3218 | 458.9129 | 486.0952 | 537.4973
165.8 | 235.9248 | 255.0208 | 270.9038 | 298.587 | 343.3486 | 458.9394 | 486.1216 | 537.5237
166 | 235.8972 | 254.9932 | 269.6072 | 297.3859 | 343.3218 | 458.9129 | 486.0952 | 535.0712
166.2 | 235.8972 | 254.9932 | 269.6072 | 298.5599 | 344.481 | 458.9129 | 486.0952 | 536.2843
166.4 | 234.7052 | 254.9932 | 268.3382 | 297.3859 | 343.3218 | 457.6934 | 486.0952 | 539.8521
166.6 | 235.9248 | 253.8251 | 269.6348 | 297.4131 | 343.3486 | 460.1588 | 484.9086 | 536.3107
166.8 | 234.7328 | 255.0208 | 269.6348 | 298.587 | 343.3486 | 457.72 | 486.1216 | 535.0977
167 | 235.9248 | 253.8251 | 268.3658 | 297.4131 | 343.3486 | 457.72 | 484.9086 | 535.0977
167.2 | 235.9248 | 255.0208 | 268.3658 | 297.4131 | 342.117 | 456.5723 | 484.9086 | 535.0977
167.4 | 235.8972 | 253.7976 | 268.3382 | 296.1386 | 342.0902 | 456.5457 | 483.7406 | 535.0712
167.6 | 234.7328 | 255.0208 | 268.3658 | 297.4131 | 342.117 | 457.72 | 483.767 | 536.3107
167.8 | 234.7052 | 254.9932 | 268.3382 | 297.3859 | 342.0902 | 457.6934 | 483.7406 | 535.0712
168 | 234.7052 | 253.7976 | 269.6072 | 296.1386 | 342.0902 | 456.5457 | 484.8822 | 535.0712
168.2 | 234.7328 | 253.8251 | 268.3658 | 297.4131 | 339.7262 | 456.5723 | 483.767 | 533.8846
168.4 | 235.9248 | 253.8251 | 268.3658 | 297.4131 | 353.0565 | 456.5723 | 484.9086 | 533.8846
168.6 | 233.4387 | 253.7976 | 267.1438 | 296.1386 | 342.0902 | 456.5457 | 483.7406 | 532.7166
168.8 | 233.4387 | 253.7976 | 268.3382 | 296.1386 | 340.8586 | 456.5457 | 483.7406 | 533.8582
169 | 233.4387 | 252.5272 | 268.3382 | 294.8913 | 342.0902 | 455.3263 | 483.7406 | 536.2843
169.2 | 233.4387 | 253.7976 | 267.1438 | 296.1386 | 340.8586 | 456.5457 | 483.7406 | 533.8582
169.4 | 233.4387 | 253.7976 | 267.1438 | 297.3859 | 340.8586 | 456.5457 | 482.5277 | 532.7166
169.6 | 233.4663 | 252.5548 | 264.6334 | 296.1657 | 340.8854 | 455.3528 | 482.5541 | 532.743
169.8 | 233.4387 | 252.5272 | 267.1438 | 296.1386 | 345.7126 | 455.3263 | 482.5277 | 533.8582
170 | 233.4387 | 253.7976 | 268.3382 | 296.1386 | 342.0902 | 456.5457 | 482.5277 | 532.7166
170.2 | 233.4663 | 253.8251 | 265.9024 | 294.9184 | 339.7262 | 455.3528 | 482.5541 | 532.743
170.4 | 233.4663 | 252.5548 | 267.1714 | 296.1657 | 339.7262 | 454.1334 | 492.0436 | 531.5299
170.6 | 233.4663 | 252.5548 | 267.1714 | 294.9184 | 339.7262 | 455.3528 | 482.5541 | 531.5299
170.8 | 233.4663 | 252.5548 | 267.1714 | 294.9184 | 340.8854 | 454.1334 | 482.5541 | 531.5299
171 | 232.1998 | 252.5548 | 265.9024 | 294.9184 | 339.7262 | 455.3528 | 481.3412 | 531.5299
171.2 | 232.1722 | 252.5272 | 265.8748 | 294.8913 | 339.6994 | 454.1068 | 481.3148 | 531.5035
171.4 | 233.4387 | 251.2568 | 267.1438 | 294.8913 | 339.6994 | 452.8874 | 481.3148 | 530.2905
171.6 | 233.4663 | 252.5548 | 265.9024 | 294.9184 | 339.7262 | 454.1334 | 480.1996 | 531.5299
171.8 | 234.7052 | 252.5272 | 265.8748 | 294.8913 | 339.6994 | 454.1068 | 481.3148 | 530.2905
172 | 232.1722 | 252.5272 | 265.8748 | 294.8913 | 339.6994 | 452.8874 | 481.3148 | 530.2905
172.2 | 232.1462 | 251.2308 | 265.8487 | 294.8656 | 339.6741 | 452.8624 | 481.2899 | 531.4786
172.4 | 232.1998 | 251.2844 | 265.9024 | 294.9184 | 339.7262 | 452.914 | 480.1996 | 529.1752
172.6 | 233.4387 | 252.5272 | 265.8748 | 293.6439 | 339.6994 | 452.8874 | 480.1732 | 529.1487
172.8 | 233.4387 | 251.2568 | 265.8748 | 293.6439 | 338.4678 | 450.5203 | 480.1732 | 530.2905
173 | 232.1722 | 251.2568 | 265.8748 | 293.6439 | 338.4678 | 452.8874 | 480.1732 | 529.1487
173.2 | 232.1722 | 251.2568 | 264.6058 | 293.6439 | 339.6994 | 451.7397 | 480.1732 | 529.1487
173.4 | 232.1722 | 249.9865 | 264.6058 | 293.6439 | 338.4678 | 452.8874 | 478.9602 | 529.1487
173.6 | 232.1722 | 251.2568 | 264.6058 | 293.6439 | 338.4678 | 451.7397 | 478.9602 | 527.9357
173.8 | 232.1998 | 250.0141 | 264.6334 | 293.6711 | 338.4946 | 451.7663 | 478.9866 | 529.1752
174 | 232.1722 | 251.2568 | 264.6058 | 292.4699 | 338.4678 | 451.7397 | 478.9602 | 529.1487
174.2 | 230.8797 | 251.2308 | 264.5797 | 293.6183 | 338.4425 | 451.7147 | 478.9353 | 529.1238
174.4 | 232.1722 | 249.9865 | 264.6058 | 292.4699 | 337.2362 | 451.7397 | 478.9602 | 525.581
174.6 | 230.9057 | 249.9865 | 264.6058 | 292.4699 | 343.3218 | 451.7397 | 478.9602 | 529.1487
174.8 | 232.1722 | 249.9865 | 263.4114 | 292.4699 | 338.4678 | 450.5203 | 477.7473 | 527.9357
175 | 230.9057 | 252.5272 | 264.6058 | 292.4699 | 337.2362 | 450.5203 | 478.9602 | 527.9357
175.2 | 230.9057 | 249.9865 | 263.4114 | 292.4699 | 337.2362 | 450.5203 | 477.7473 | 526.7227
175.4 | 230.9333 | 250.0141 | 264.6334 | 292.4971 | 337.263 | 450.5468 | 477.7737 | 527.9622
175.6 | 230.9057 | 249.9865 | 263.4114 | 292.4699 | 337.2362 | 450.5203 | 477.7473 | 526.7227
175.8 | 230.9057 | 249.9865 | 263.4114 | 294.8913 | 337.2362 | 450.5203 | 477.7473 | 529.1487
176 | 230.9333 | 250.0141 | 265.9024 | 292.4971 | 337.263 | 450.5468 | 475.412 | 526.7491
176.2 | 230.9333 | 250.0141 | 263.439 | 292.4971 | 337.263 | 449.3274 | 476.5588 | 526.7491
176.4 | 230.8797 | 249.9604 | 263.3853 | 292.4443 | 335.9793 | 449.2758 | 476.5072 | 526.6978
176.6 | 230.9057 | 249.9865 | 263.4114 | 292.4699 | 336.0046 | 449.3009 | 476.5323 | 526.7227
176.8 | 230.9057 | 249.9865 | 263.4114 | 291.2226 | 337.2362 | 450.5203 | 476.5323 | 526.7227
177 | 230.9057 | 249.9865 | 263.4114 | 292.4699 | 345.7126 | 449.3009 | 476.5323 | 526.7227
177.2 | 230.9057 | 249.9865 | 263.4114 | 291.2226 | 334.8454 | 449.3009 | 475.3855 | 524.368
177.4 | 229.7008 | 248.7909 | 260.8734 | 291.2226 | 336.0046 | 448.1532 | 476.5323 | 526.7227
177.6 | 229.7008 | 248.7909 | 263.4114 | 291.2226 | 334.8454 | 448.1532 | 476.5323 | 525.581
177.8 | 229.7008 | 248.7909 | 262.1424 | 291.2226 | 337.2362 | 448.1532 | 475.3855 | 525.581
178 | 230.9333 | 248.8185 | 262.17 | 291.2497 | 336.0314 | 448.1797 | 475.412 | 524.3944
178.2 | 229.7008 | 248.7909 | 262.1424 | 291.2226 | 334.8454 | 448.1532 | 475.3855 | 525.581
178.4 | 230.8245 | 248.7096 | 262.0612 | 291.1427 | 335.9257 | 448.0751 | 475.3074 | 525.5033
178.6 | 229.7008 | 248.7909 | 263.4114 | 292.4699 | 336.0046 | 448.1532 | 475.3855 | 524.368
178.8 | 232.1722 | 248.7909 | 262.1424 | 291.2226 | 336.0046 | 448.1532 | 470.5833 | 524.368
179 | 229.7289 | 248.8185 | 262.17 | 292.4971 | 333.6406 | 448.1797 | 475.412 | 524.3944
179.2 | 229.7008 | 248.7909 | 262.1424 | 289.9753 | 333.6139 | 448.1532 | 474.167 | 524.368
179.4 | 229.7289 | 248.8185 | 262.17 | 290.0024 | 334.8723 | 448.1797 | 474.1935 | 523.1813
179.6 | 230.8797 | 248.7648 | 262.1163 | 289.9496 | 334.8201 | 446.9087 | 472.9235 | 524.3431
179.8 | 229.7289 | 248.8185 | 262.17 | 290.0024 | 334.8723 | 446.9603 | 474.1935 | 523.1813
180 | 229.6743 | 248.7648 | 262.1163 | 289.9496 | 334.8201 | 446.9087 | 474.142 | 524.3431
180.2 | 229.7008 | 248.7909 | 262.1424 | 291.2226 | 334.8454 | 446.9337 | 474.167 | 523.1549
180.4 | 229.7008 | 248.7909 | 262.1424 | 289.9753 | 334.8454 | 448.1532 | 474.167 | 520.8002
180.6 | 229.7008 | 248.7909 | 262.1424 | 289.9753 | 334.8454 | 446.9337 | 472.9485 | 545.7746
180.8 | 229.7289 | 247.5481 | 262.17 | 290.0024 | 334.8723 | 446.9603 | 474.1935 | 525.6074
181 | 228.4402 | 247.5481 | 262.17 | 290.0024 | 334.8723 | 446.9603 | 474.1935 | 519.6135
181.2 | 228.4121 | 248.7909 | 262.1424 | 289.9753 | 333.6139 | 445.7143 | 474.167 | 522.0132
181.4 | 229.7289 | 247.5481 | 262.17 | 290.0024 | 333.6406 | 445.7409 | 472.9751 | 523.1813
181.6 | 228.4121 | 248.7909 | 262.1424 | 289.9753 | 334.8454 | 446.9337 | 472.9485 | 525.581
181.8 | 228.4121 | 247.5205 | 260.8734 | 288.7279 | 333.6139 | 445.7143 | 472.9485 | 522.0132
182 | 228.4121 | 247.5205 | 262.1424 | 288.7279 | 333.6139 | 445.7143 | 471.8018 | 520.8002
182.2 | 227.1515 | 247.5481 | 262.17 | 288.755 | 333.6406 | 445.7409 | 472.9751 | 520.8266
182.4 | 228.4121 | 246.2502 | 260.8734 | 289.9753 | 334.8454 | 445.7143 | 471.8018 | 522.0132
182.6 | 228.4121 | 247.5205 | 260.8734 | 289.9753 | 333.6139 | 445.7143 | 471.8018 | 520.8002
182.8 | 228.4402 | 247.5481 | 262.17 | 287.5811 | 332.409 | 444.5932 | 471.8283 | 520.8266
183 | 228.4402 | 247.5481 | 260.901 | 288.755 | 333.6406 | 444.5932 | 471.8283 | 520.8266
183.2 | 230.9333 | 247.5481 | 260.901 | 288.755 | 333.6406 | 444.5932 | 472.9751 | 520.8266
183.4 | 228.5244 | 246.3606 | 260.9838 | 287.6625 | 332.4894 | 444.6727 | 470.6894 | 520.9058
183.6 | 228.4402 | 247.5481 | 260.901 | 288.755 | 332.409 | 444.5932 | 470.6098 | 520.8266
183.8 | 228.4121 | 246.2502 | 259.6044 | 288.7279 | 332.3822 | 444.5666 | 470.5833 | 519.5871
184 | 227.1234 | 247.5205 | 260.8734 | 288.7279 | 332.3822 | 444.5666 | 471.8018 | 519.5871
184.2 | 228.4402 | 246.2778 | 260.901 | 287.5811 | 332.409 | 443.3737 | 470.6098 | 519.6135
184.4 | 227.1796 | 246.3054 | 259.6596 | 288.7822 | 331.2042 | 444.6197 | 471.8548 | 519.64
184.6 | 228.4402 | 247.5481 | 260.901 | 287.5811 | 332.409 | 443.3737 | 469.3914 | 519.6135
184.8 | 227.1234 | 246.2502 | 260.8734 | 287.554 | 332.3822 | 443.3472 | 470.5833 | 519.5871
185 | 228.4402 | 246.2778 | 259.632 | 291.2497 | 331.1774 | 443.3737 | 469.3914 | 519.6135
185.2 | 227.1234 | 246.2502 | 259.6044 | 287.554 | 331.1506 | 443.3472 | 469.3648 | 518.3741
185.4 | 227.1515 | 246.2778 | 259.632 | 287.5811 | 331.1774 | 443.3737 | 470.6098 | 518.4005
185.6 | 227.1515 | 246.2778 | 259.632 | 287.5811 | 331.1774 | 443.3737 | 469.3914 | 518.4005
185.8 | 227.1234 | 246.2502 | 259.6044 | 287.554 | 331.1506 | 442.1277 | 469.3648 | 518.3741
186 | 227.1234 | 246.2502 | 259.6044 | 287.554 | 331.1506 | 443.3472 | 469.3648 | 518.3741
186.2 | 227.1234 | 246.2502 | 259.6044 | 287.554 | 331.1506 | 442.1277 | 468.218 | 518.3741
186.4 | 227.1515 | 246.2778 | 258.4376 | 287.5811 | 331.1774 | 442.1543 | 468.2446 | 517.2589
186.6 | 227.1515 | 246.2778 | 259.632 | 287.5811 | 331.1774 | 441.0066 | 469.3914 | 517.2589
186.8 | 227.1515 | 246.2778 | 259.632 | 286.3337 | 330.0182 | 442.1543 | 468.2446 | 517.2589
187 | 225.9386 | 246.2778 | 259.632 | 287.5811 | 330.0182 | 441.0066 | 468.2446 | 517.2589
187.2 | 227.1234 | 244.9798 | 258.41 | 286.3066 | 329.9915 | 440.9801 | 469.3648 | 517.2324
187.4 | 225.9106 | 244.9798 | 258.41 | 287.554 | 331.1506 | 442.1277 | 468.218 | 517.2324
187.6 | 225.9386 | 245.0074 | 258.4376 | 286.3337 | 330.0182 | 442.1543 | 468.2446 | 513.691
187.8 | 227.1796 | 245.035 | 258.4652 | 286.3609 | 330.0451 | 441.0331 | 468.2711 | 516.0721
188 | 225.9386 | 245.0074 | 258.4376 | 286.3337 | 330.0182 | 438.5677 | 467.0261 | 516.0458
188.2 | 225.9106 | 244.9798 | 258.41 | 286.3066 | 329.9915 | 439.7606 | 464.6343 | 513.6646
188.4 | 225.9386 | 245.0074 | 259.632 | 286.3337 | 333.6406 | 441.0066 | 468.2446 | 516.0458
188.6 | 225.9106 | 243.7095 | 258.41 | 286.3066 | 329.9915 | 439.7606 | 466.9995 | 514.8063
188.8 | 225.9667 | 245.035 | 258.4652 | 286.3609 | 328.8134 | 441.0331 | 467.0526 | 516.0721
189 | 225.9106 | 244.9798 | 258.41 | 286.3066 | 328.7599 | 439.7606 | 466.9995 | 514.8063
189.2 | 225.9386 | 245.0074 | 258.4376 | 286.3337 | 325.1643 | 439.7872 | 467.0261 | 516.0458
189.4 | 225.9667 | 243.7647 | 258.4652 | 286.3609 | 328.8134 | 439.8137 | 467.0526 | 514.8591
189.6 | 225.9948 | 245.0626 | 258.4928 | 286.388 | 326.4495 | 439.8402 | 468.2976 | 516.0986
189.8 | 225.9667 | 245.035 | 257.1962 | 286.3609 | 328.8134 | 439.8137 | 465.8342 | 514.8591
190 | 224.65 | 245.0074 | 257.1686 | 285.0864 | 328.7867 | 439.7872 | 467.0261 | 514.8328
190.2 | 225.9386 | 243.7371 | 258.4376 | 285.0864 | 328.7867 | 438.5677 | 465.8077 | 514.8328
190.4 | 225.9386 | 243.7371 | 257.1686 | 286.3337 | 328.7867 | 438.5677 | 465.8077 | 514.8328
190.6 | 224.6219 | 243.7095 | 258.41 | 285.0592 | 327.5283 | 438.5412 | 469.3648 | 514.8063
190.8 | 224.65 | 243.7371 | 258.4376 | 285.0864 | 327.5551 | 438.5677 | 464.6609 | 513.691
191 | 224.6219 | 243.7095 | 258.41 | 285.0592 | 327.5283 | 438.5412 | 465.7811 | 513.6646
191.2 | 225.9106 | 243.7095 | 257.141 | 285.0592 | 328.7599 | 438.5412 | 464.6343 | 513.6646
191.4 | 224.65 | 245.0074 | 258.4376 | 285.0864 | 327.5551 | 437.42 | 464.6609 | 513.691
191.6 | 225.9386 | 243.7371 | 257.1686 | 283.839 | 328.7867 | 438.5677 | 462.2239 | 513.691
191.8 | 224.678 | 243.7647 | 254.7328 | 285.1135 | 328.8134 | 438.5942 | 464.6874 | 512.5044
192 | 224.6219 | 243.7095 | 257.141 | 285.0592 | 318.9857 | 437.3935 | 464.6343 | 512.4516
192.2 | 224.65 | 243.7371 | 257.1686 | 285.0864 | 327.5551 | 437.42 | 464.6609 | 512.478
192.4 | 223.3613 | 243.7371 | 257.1686 | 283.839 | 327.5551 | 437.42 | 464.6609 | 511.265
192.6 | 223.3613 | 242.5414 | 253.4362 | 283.839 | 326.3959 | 437.42 | 464.6609 | 513.691
192.8 | 223.3613 | 242.5414 | 255.8996 | 283.839 | 328.7867 | 437.42 | 462.2239 | 512.478
193 | 224.65 | 243.7371 | 257.1686 | 283.839 | 327.5551 | 437.42 | 464.6609 | 512.478
193.2 | 224.65 | 242.5414 | 257.1686 | 283.839 | 327.5551 | 436.2006 | 463.4424 | 512.478
193.4 | 224.65 | 242.5414 | 255.8996 | 283.839 | 326.3959 | 436.2006 | 463.4424 | 511.265
193.6 | 223.4455 | 242.6243 | 255.9824 | 283.9205 | 326.4763 | 437.4996 | 463.522 | 512.5572
193.8 | 223.3613 | 242.5414 | 255.8996 | 283.839 | 327.5551 | 437.42 | 462.2239 | 511.265
194 | 223.3613 | 242.5414 | 255.8996 | 283.839 | 325.1643 | 436.2006 | 463.4424 | 510.1233
194.2 | 223.3894 | 242.569 | 254.7328 | 282.6922 | 331.2042 | 436.2271 | 463.4689 | 511.2914
194.4 | 223.3613 | 243.7371 | 255.8996 | 283.839 | 326.3959 | 436.2006 | 463.4424 | 512.478
194.6 | 223.862 | 244.2292 | 257.6607 | 283.149 | 326.8738 | 436.6736 | 463.9154 | 510.5941
194.8 | 223.3613 | 241.2711 | 257.1686 | 282.6651 | 326.3959 | 434.9812 | 462.2239 | 510.1233
195 | 223.3613 | 241.2711 | 255.8996 | 282.6651 | 326.3959 | 434.9812 | 462.2239 | 510.1233
195.2 | 223.3332 | 242.5139 | 255.872 | 283.8119 | 325.1375 | 434.9546 | 462.1974 | 508.8838
195.4 | 223.3613 | 242.5414 | 255.8996 | 283.839 | 328.7867 | 434.9812 | 461.0771 | 510.1233
195.6 | 222.0445 | 242.5139 | 255.872 | 282.6379 | 325.1375 | 434.9546 | 461.0506 | 510.0969
195.8 | 222.0726 | 241.2711 | 254.7052 | 282.6651 | 326.3959 | 434.9812 | 462.2239 | 510.1233
196 | 223.3894 | 242.569 | 254.7328 | 282.6922 | 325.1911 | 435.0077 | 461.1037 | 507.7236
196.2 | 223.3894 | 241.2987 | 254.7328 | 282.6922 | 325.1911 | 435.0077 | 462.2505 | 510.1497
196.4 | 223.3613 | 241.2711 | 255.8996 | 281.4177 | 332.409 | 434.9812 | 461.0771 | 508.9102
196.6 | 222.1007 | 241.2987 | 254.7328 | 281.4449 | 327.5818 | 435.0077 | 461.1037 | 508.9366
196.8 | 222.0445 | 241.2435 | 254.6776 | 282.6379 | 325.1375 | 432.5875 | 464.6343 | 510.0969
197 | 223.3894 | 241.2987 | 255.9272 | 282.6922 | 325.1911 | 433.86 | 461.1037 | 508.9366
197.2 | 223.3894 | 241.2987 | 254.7328 | 282.6922 | 325.1911 | 433.86 | 461.1037 | 508.9366
197.4 | 222.1007 | 242.569 | 254.7328 | 281.4449 | 323.9559 | 433.86 | 461.1037 | 507.7236
197.6 | 219.5711 | 241.2711 | 254.7052 | 281.4177 | 323.9287 | 433.8335 | 457.4934 | 508.9102
197.8 | 222.0445 | 241.2435 | 254.6776 | 281.3906 | 323.9016 | 433.8069 | 459.8322 | 506.5291
198 | 222.0445 | 239.9732 | 254.6776 | 280.1432 | 325.1375 | 433.8069 | 459.8322 | 507.6708
198.2 | 220.8597 | 241.2711 | 254.7052 | 281.4177 | 325.1643 | 433.8335 | 459.8587 | 507.6972
198.4 | 222.1287 | 241.3263 | 253.4914 | 281.472 | 323.983 | 433.8865 | 459.9117 | 507.75
198.6 | 222.0726 | 241.2711 | 253.4362 | 281.4177 | 325.1643 | 432.614 | 459.8587 | 507.6972
198.8 | 222.0445 | 241.2435 | 254.6776 | 281.3906 | 325.1375 | 432.5875 | 459.8322 | 507.6708
199 | 222.1007 | 240.0284 | 253.4638 | 281.4449 | 323.9559 | 432.6405 | 458.6667 | 506.5819
199.2 | 222.0726 | 240.0008 | 254.7052 | 280.1704 | 323.9287 | 432.614 | 458.6402 | 507.6972
199.4 | 220.8597 | 240.0008 | 253.4362 | 280.1704 | 322.6814 | 432.614 | 458.6402 | 506.5555
199.6 | 220.9159 | 240.056 | 254.7604 | 281.472 | 323.983 | 432.6671 | 458.6932 | 506.6083
199.8 | 222.1007 | 240.0284 | 253.4638 | 281.4449 | 323.9559 | 432.6405 | 458.6667 | 506.5819
200 | 220.8597 | 242.5414 | 253.4362 | 280.1704 | 323.9287 | 431.3946 | 457.4934 | 507.6972
200.2 | 220.8597 | 238.7304 | 252.1672 | 280.1704 | 322.6814 | 432.614 | 458.6402 | 506.5555
200.4 | 220.8878 | 240.0284 | 252.1948 | 280.1975 | 322.7086 | 431.4211 | 457.5199 | 505.3689
200.6 | 220.8878 | 240.0284 | 253.4638 | 280.1975 | 322.7086 | 431.4211 | 459.8852 | 505.3689
200.8 | 220.8878 | 240.0284 | 252.1948 | 280.1975 | 321.5346 | 431.4211 | 457.5199 | 505.3689
201 | 219.5711 | 240.0008 | 252.1672 | 280.1704 | 322.6814 | 431.3946 | 457.4934 | 505.3425
201.2 | 220.8597 | 240.0008 | 252.1672 | 280.1704 | 322.6814 | 430.1752 | 457.4934 | 508.9102
201.4 | 220.8878 | 238.758 | 252.1948 | 281.4449 | 322.7086 | 431.4211 | 457.5199 | 505.3689
201.6 | 220.777 | 239.9195 | 252.0859 | 278.8431 | 322.6015 | 431.3165 | 459.7806 | 505.2647
201.8 | 220.8597 | 238.7304 | 252.1672 | 280.1704 | 322.6814 | 431.3946 | 458.6402 | 492.2131
202 | 219.738 | 241.4352 | 252.3312 | 279.0844 | 322.8428 | 430.3328 | 457.6511 | 506.7124
202.2 | 219.5991 | 240.0284 | 252.1948 | 278.9502 | 322.7086 | 430.2017 | 457.5199 | 505.3689
202.4 | 220.8878 | 238.758 | 252.1948 | 278.9502 | 321.5346 | 430.2017 | 457.5199 | 504.1558
202.6 | 220.8051 | 238.6768 | 252.1135 | 278.8703 | 321.4547 | 430.1236 | 456.2234 | 504.0781
202.8 | 219.5711 | 238.7304 | 252.1672 | 280.1704 | 322.6814 | 429.0275 | 457.4934 | 502.9164
203 | 220.8878 | 238.758 | 252.1948 | 278.9502 | 322.7086 | 430.2017 | 458.6667 | 504.1558
203.2 | 220.9159 | 238.7856 | 252.2224 | 278.9773 | 322.7357 | 430.2283 | 456.328 | 504.1822
203.4 | 219.5711 | 238.7304 | 250.8982 | 277.7491 | 321.5075 | 430.1752 | 455.0565 | 504.1294
203.6 | 219.5711 | 238.7304 | 250.8982 | 278.923 | 320.2602 | 429.0275 | 455.0565 | 502.9164
203.8 | 218.2824 | 237.5348 | 250.8982 | 278.923 | 321.5075 | 429.0275 | 456.275 | 502.9164
204 | 219.5991 | 238.758 | 250.9258 | 277.7762 | 320.2873 | 429.054 | 456.3015 | 502.9427
204.2 | 220.8878 | 238.758 | 250.9258 | 278.9502 | 320.2873 | 429.054 | 455.083 | 504.1558
204.4 | 219.543 | 238.7028 | 250.8706 | 278.8959 | 320.233 | 429.0009 | 455.0299 | 502.8899
204.6 | 219.5711 | 237.5348 | 252.1672 | 277.7491 | 319.0128 | 429.0275 | 455.0565 | 501.7747
204.8 | 219.5991 | 238.758 | 250.9258 | 277.7762 | 321.5346 | 429.054 | 453.8645 | 501.8011
205 | 218.3105 | 237.5624 | 250.9258 | 278.9502 | 320.2873 | 429.054 | 455.083 | 502.9427
205.2 | 219.5711 | 238.7304 | 252.1672 | 278.923 | 320.2602 | 427.8081 | 455.0565 | 501.7747
205.4 | 218.3666 | 237.6176 | 250.981 | 277.8305 | 320.3416 | 427.8876 | 453.9176 | 500.6408
205.6 | 218.2824 | 237.5348 | 249.7038 | 277.7491 | 320.2602 | 427.8081 | 455.0565 | 502.9164
205.8 | 218.3105 | 238.758 | 250.9258 | 277.7762 | 319.04 | 427.8346 | 453.8645 | 501.8011
206 | 218.2824 | 237.5348 | 249.7038 | 277.7491 | 319.0128 | 426.5887 | 453.838 | 501.7747
206.2 | 218.2824 | 237.5348 | 249.7038 | 276.5017 | 321.5075 | 427.8081 | 455.0565 | 501.7747
206.4 | 220.8597 | 237.5348 | 249.7038 | 277.7491 | 320.2602 | 426.5887 | 453.838 | 500.5616
206.6 | 219.5711 | 237.5348 | 249.7038 | 277.7491 | 320.2602 | 427.8081 | 455.0565 | 500.5616
206.8 | 218.3105 | 237.5624 | 249.7314 | 277.7762 | 319.04 | 426.6151 | 453.8645 | 501.8011
207 | 218.2824 | 237.5348 | 249.7038 | 277.7491 | 319.0128 | 426.5887 | 459.8587 | 500.5616
207.2 | 218.2824 | 237.5348 | 249.7038 | 276.5017 | 319.0128 | 426.5887 | 452.6913 | 495.7809
207.4 | 218.2824 | 236.2645 | 248.4348 | 276.5017 | 319.0128 | 426.5887 | 452.6913 | 499.3486
207.6 | 218.2824 | 236.2645 | 249.7038 | 276.5017 | 319.0128 | 426.5887 | 453.838 | 501.7747
207.8 | 218.3105 | 237.5624 | 249.7314 | 277.7762 | 319.04 | 426.6151 | 452.7177 | 500.588
208 | 218.3105 | 237.5624 | 249.7314 | 276.5288 | 319.04 | 426.6151 | 453.8645 | 499.375
208.2 | 218.3385 | 236.3197 | 249.759 | 277.8033 | 319.0671 | 426.6417 | 452.7443 | 499.4014
208.4 | 217.0414 | 236.2369 | 248.4072 | 276.4745 | 318.9857 | 425.4144 | 453.8115 | 499.3222
208.6 | 219.5991 | 236.2921 | 249.7314 | 276.5288 | 319.04 | 426.6151 | 452.7177 | 500.588
208.8 | 217.0695 | 236.2645 | 249.7038 | 276.5017 | 319.0128 | 425.4409 | 451.4728 | 499.3486
209 | 218.3105 | 236.2921 | 248.4624 | 276.5288 | 317.7927 | 425.4674 | 451.4993 | 499.375
209.2 | 218.2824 | 236.2645 | 249.7038 | 276.5017 | 317.7655 | 424.2215 | 451.4728 | 507.6972
209.4 | 218.1435 | 236.128 | 248.2984 | 276.3675 | 318.8787 | 425.3098 | 452.5601 | 499.218
209.6 | 218.3105 | 236.2921 | 248.4624 | 276.5288 | 317.7927 | 425.4674 | 451.4993 | 499.375
209.8 | 217.0695 | 236.2645 | 248.4348 | 275.2544 | 319.0128 | 425.4409 | 450.2543 | 498.2069
210 | 217.0695 | 236.2645 | 248.4348 | 276.5017 | 317.7655 | 425.4409 | 452.6913 | 498.2069
210.2 | 217.0695 | 236.2645 | 248.4348 | 276.5017 | 319.0128 | 425.4409 | 451.4728 | 501.7747
210.4 | 217.0976 | 236.2921 | 248.4624 | 276.5288 | 319.04 | 425.4674 | 455.083 | 498.2333
210.6 | 217.0976 | 235.0217 | 248.4624 | 275.2815 | 316.6187 | 425.4674 | 450.2809 | 498.2333
210.8 | 215.8089 | 235.0217 | 248.4624 | 275.2815 | 317.7927 | 424.248 | 450.2809 | 497.0203
211 | 217.0976 | 235.0217 | 248.4624 | 275.2815 | 317.7927 | 425.4674 | 450.2809 | 498.2333
211.2 | 217.0976 | 235.0217 | 248.4624 | 275.2815 | 317.7927 | 424.248 | 450.2809 | 498.2333
211.4 | 217.0976 | 235.0217 | 248.4624 | 275.2815 | 317.7927 | 423.0286 | 450.2809 | 498.2333
211.6 | 218.2824 | 234.9941 | 248.4348 | 275.2544 | 317.7655 | 424.2215 | 450.2543 | 495.7809
211.8 | 217.0976 | 235.0217 | 248.4624 | 275.2815 | 317.7927 | 424.248 | 447.9156 | 497.0203
212 | 215.8916 | 235.103 | 248.5437 | 275.3614 | 317.8726 | 424.3261 | 450.359 | 497.098
212.2 | 215.7808 | 233.7237 | 248.4348 | 275.2544 | 316.5916 | 424.2215 | 450.2543 | 496.9939
212.4 | 215.8089 | 235.0217 | 248.4624 | 274.0341 | 317.7927 | 424.248 | 451.4993 | 495.8072
212.6 | 217.0414 | 234.9665 | 247.1382 | 275.2272 | 316.5645 | 422.9755 | 449.081 | 496.9674
212.8 | 217.1257 | 235.0493 | 248.49 | 275.3087 | 316.6459 | 423.0551 | 450.3074 | 497.0467
213 | 215.837 | 235.0493 | 247.221 | 274.0613 | 316.6459 | 423.0551 | 449.1606 | 497.0467
213.2 | 217.1537 | 235.0769 | 247.2486 | 275.3358 | 314.1784 | 423.0816 | 449.1871 | 497.0731
213.4 | 217.0695 | 233.7237 | 247.1658 | 275.2544 | 316.5916 | 423.0021 | 449.1075 | 495.7809
213.6 | 215.8089 | 233.7513 | 247.1934 | 275.2815 | 316.6187 | 423.0286 | 449.134 | 495.8072
213.8 | 217.0976 | 235.0217 | 245.999 | 275.2815 | 315.3714 | 423.0286 | 450.2809 | 495.8072
214 | 215.837 | 233.7789 | 247.221 | 274.0613 | 316.6459 | 420.688 | 449.1606 | 495.8336
214.2 | 215.8089 | 235.0217 | 247.1934 | 274.0341 | 315.3714 | 421.8809 | 449.134 | 494.6655
214.4 | 215.8089 | 236.2921 | 247.1934 | 272.7868 | 315.3714 | 420.6614 | 449.134 | 494.6655
214.6 | 215.7527 | 233.6961 | 245.9438 | 273.9799 | 315.3171 | 421.8279 | 449.081 | 494.6127
214.8 | 215.837 | 235.0493 | 247.221 | 274.0613 | 315.3986 | 421.9074 | 447.9421 | 494.6919
215 | 215.837 | 233.7789 | 247.221 | 274.0613 | 315.3986 | 421.9074 | 447.9421 | 495.8336
215.2 | 215.8651 | 235.0769 | 247.2486 | 274.0884 | 315.4257 | 421.9339 | 447.9687 | 493.5053
215.4 | 215.8089 | 233.7513 | 247.1934 | 274.0341 | 315.3714 | 421.8809 | 449.134 | 493.4525
215.6 | 215.6981 | 233.6425 | 245.8902 | 273.9271 | 315.2644 | 421.7763 | 447.811 | 493.3484
215.8 | 215.8089 | 233.7513 | 247.1934 | 274.0341 | 314.1241 | 421.8809 | 449.134 | 494.6655
216 | 214.5202 | 233.7513 | 245.999 | 272.7868 | 315.3714 | 420.6614 | 462.2505 | 494.6655
216.2 | 214.5202 | 233.7513 | 245.999 | 271.6065 | 314.1241 | 420.6614 | 444.3319 | 493.4525
216.4 | 215.8089 | 233.7513 | 245.999 | 272.7868 | 315.3714 | 420.6614 | 446.6971 | 494.6655
216.6 | 214.5202 | 233.7513 | 247.1934 | 272.7868 | 314.1241 | 420.6614 | 449.134 | 493.4525
216.8 | 213.2596 | 235.0493 | 246.0266 | 272.814 | 314.1512 | 420.688 | 445.5769 | 493.4789
217 | 214.5202 | 233.7513 | 247.1934 | 272.7868 | 315.3714 | 420.6614 | 446.6971 | 493.4525
217.2 | 214.5202 | 231.2854 | 245.999 | 272.7868 | 319.04 | 420.6614 | 447.9156 | 494.6655
217.4 | 214.4921 | 233.7237 | 245.9714 | 272.7597 | 314.097 | 420.6349 | 446.6706 | 492.2131
217.6 | 214.5202 | 233.7513 | 245.999 | 271.6065 | 312.9502 | 420.6614 | 445.5504 | 492.2395
217.8 | 214.7433 | 232.7749 | 246.2182 | 273.0024 | 314.3397 | 420.8722 | 445.7611 | 493.6623
218 | 214.5202 | 232.5557 | 245.999 | 272.7868 | 312.9502 | 419.442 | 445.5504 | 492.2395
218.2 | 215.7808 | 232.5281 | 245.9714 | 271.5789 | 312.923 | 419.4155 | 444.3054 | 492.2131
218.4 | 213.2316 | 232.5557 | 245.999 | 274.0341 | 314.1241 | 420.6614 | 445.5504 | 492.2395
218.6 | 213.2316 | 232.5557 | 244.73 | 271.6065 | 312.9502 | 420.6614 | 445.5504 | 492.2395
218.8 | 213.2316 | 233.7513 | 245.999 | 272.7868 | 312.9502 | 419.442 | 445.5504 | 492.2395
219 | 214.5202 | 232.5557 | 245.999 | 271.6065 | 314.1241 | 419.442 | 445.5504 | 491.0978
219.2 | 213.2035 | 232.5281 | 244.7024 | 271.5789 | 312.923 | 418.2678 | 445.5238 | 492.2131
219.4 | 214.5202 | 232.5557 | 245.999 | 271.6065 | 314.1241 | 419.442 | 446.6971 | 491.0978
219.6 | 213.2316 | 232.5557 | 243.461 | 271.6065 | 312.9502 | 418.2943 | 444.3319 | 491.0978
219.8 | 214.5202 | 232.5557 | 245.999 | 271.6065 | 312.9502 | 418.2943 | 444.3319 | 476.7543
220 | 213.0366 | 232.3641 | 244.5384 | 270.1466 | 312.7617 | 418.1102 | 444.1477 | 489.7014
220.2 | 214.4921 | 232.5281 | 244.7024 | 271.5789 | 312.923 | 418.2678 | 443.0869 | 491.0714
220.4 | 213.2596 | 233.7789 | 244.7576 | 270.3658 | 314.1512 | 418.3208 | 445.5769 | 491.1242
220.6 | 211.9906 | 231.2578 | 244.7024 | 271.5789 | 312.923 | 417.0484 | 443.0869 | 491.0714
220.8 | 212.0187 | 231.2854 | 244.73 | 270.3382 | 311.7029 | 417.0749 | 444.3319 | 488.6717
221 | 213.2316 | 231.2854 | 244.73 | 271.6065 | 311.7029 | 417.0749 | 444.3319 | 488.6717
221.2 | 213.2596 | 232.5833 | 244.7576 | 270.3658 | 312.9773 | 418.3208 | 443.14 | 489.9112
221.4 | 211.9906 | 231.2578 | 244.7024 | 270.3106 | 311.6757 | 417.0484 | 441.9401 | 491.0714
221.6 | 210.73 | 231.2854 | 244.73 | 270.3382 | 312.9502 | 417.0749 | 462.2505 | 489.8847
221.8 | 212.0187 | 231.2854 | 244.73 | 271.6065 | 309.2083 | 415.8555 | 443.1134 | 489.8847
222 | 213.2316 | 231.2854 | 244.73 | 271.6065 | 311.7029 | 417.0749 | 444.3319 | 488.6717
222.2 | 213.2596 | 230.0354 | 244.7576 | 271.6342 | 311.73 | 418.3208 | 443.14 | 489.9112
222.4 | 213.2035 | 231.2578 | 244.7024 | 269.0424 | 312.923 | 417.0484 | 437.1379 | 488.6453
222.6 | 213.2596 | 231.313 | 243.4886 | 271.6342 | 311.73 | 417.1014 | 443.14 | 488.6981
222.8 | 212.0187 | 231.2854 | 243.461 | 270.3382 | 312.9502 | 415.8555 | 441.9666 | 488.6717
223 | 213.2596 | 231.313 | 243.4886 | 270.3658 | 310.4827 | 415.882 | 441.9931 | 488.6981
223.2 | 212.0187 | 230.0074 | 243.461 | 272.7868 | 310.4555 | 417.0749 | 441.9666 | 488.6717
223.4 | 212.0468 | 232.5833 | 244.7576 | 269.0976 | 311.73 | 415.882 | 441.9931 | 486.3434
223.6 | 212.0187 | 230.0074 | 243.461 | 266.608 | 311.7029 | 415.8555 | 441.9666 | 488.6717
223.8 | 212.0187 | 230.0074 | 243.461 | 269.0699 | 312.9502 | 415.8555 | 441.9666 | 487.4586
224 | 212.0187 | 230.0074 | 243.461 | 269.0699 | 309.2083 | 415.8555 | 441.9666 | 487.4586
224.2 | 212.0187 | 230.0074 | 243.461 | 269.0699 | 310.4555 | 417.0749 | 441.9666 | 505.3689
224.4 | 212.0187 | 230.0074 | 243.461 | 269.0699 | 311.7029 | 414.7078 | 441.9666 | 488.6717
224.6 | 211.9906 | 231.2578 | 243.4334 | 270.3106 | 310.4284 | 415.8289 | 440.7216 | 487.4323
224.8 | 212.0468 | 230.0354 | 243.4886 | 270.3658 | 310.4827 | 414.7343 | 440.7747 | 486.3434
225 | 211.9906 | 231.2578 | 243.4334 | 270.3106 | 310.4284 | 415.8289 | 440.7216 | 487.4323
225.2 | 212.1575 | 230.1462 | 242.3284 | 269.2064 | 310.5898 | 414.8389 | 440.8793 | 487.5892
225.4 | 212.0468 | 230.0354 | 243.4886 | 269.0976 | 312.9773 | 414.7343 | 440.7747 | 486.3434
225.6 | 212.0187 | 230.0074 | 244.73 | 267.8017 | 310.4555 | 413.4883 | 440.7481 | 486.3169
225.8 | 212.0468 | 228.7429 | 242.2196 | 269.0976 | 310.4827 | 413.5148 | 440.7747 | 486.3434
226 | 210.73 | 230.0074 | 242.192 | 269.0699 | 310.4555 | 415.8555 | 440.7481 | 486.3169
226.2 | 211.9906 | 229.9793 | 242.1644 | 269.0424 | 309.1811 | 415.8289 | 439.5032 | 485.0775
226.4 | 210.73 | 230.0074 | 242.192 | 267.8017 | 309.2083 | 413.4883 | 441.9666 | 486.3169
226.6 | 212.0468 | 230.0354 | 242.2196 | 269.0976 | 309.2354 | 413.5148 | 439.5562 | 488.6981
226.8 | 210.7581 | 230.0354 | 242.2196 | 267.8293 | 310.4827 | 413.5148 | 439.5562 | 485.1303
227 | 210.73 | 230.0074 | 242.192 | 267.8017 | 311.7029 | 413.4883 | 439.5297 | 485.1039
227.2 | 212.0187 | 228.7148 | 242.192 | 267.8017 | 309.2083 | 413.4883 | 439.5297 | 485.1039
227.4 | 210.73 | 230.0074 | 242.192 | 267.8017 | 309.2083 | 413.4883 | 440.7481 | 485.1039
227.6 | 210.73 | 228.7148 | 242.192 | 267.8017 | 309.2083 | 413.4883 | 439.5297 | 485.1039
227.8 | 210.7581 | 230.0354 | 241.0252 | 267.8293 | 309.2354 | 413.5148 | 438.4094 | 485.1303
228 | 211.9906 | 228.6867 | 242.1644 | 269.0424 | 309.1811 | 412.2424 | 439.5032 | 485.0775
228.2 | 210.7861 | 228.7709 | 241.0528 | 267.8569 | 306.8412 | 413.5414 | 438.4359 | 485.1567
228.4 | 210.73 | 228.7148 | 239.7286 | 267.8017 | 309.2083 | 412.2689 | 439.5297 | 485.1039
228.6 | 209.4413 | 228.7148 | 240.9976 | 266.608 | 309.2083 | 412.2689 | 439.5297 | 480.3231
228.8 | 209.4132 | 227.3941 | 240.97 | 266.5804 | 310.4284 | 412.2424 | 438.3564 | 483.8645
229 | 210.73 | 228.7148 | 240.9976 | 267.8017 | 308.0343 | 412.2689 | 438.3829 | 483.8908
229.2 | 209.4694 | 227.4502 | 241.0252 | 267.8293 | 308.0614 | 412.2954 | 438.4094 | 482.7755
229.4 | 209.4694 | 228.7429 | 241.0252 | 267.8293 | 309.2354 | 412.2954 | 438.4094 | 483.9173
229.6 | 210.7581 | 228.7429 | 241.0252 | 265.3673 | 308.0614 | 412.2954 | 438.4094 | 482.7755
229.8 | 209.4694 | 228.7429 | 239.7562 | 267.8293 | 308.0614 | 412.2954 | 438.4094 | 482.7755
230 | 209.4694 | 228.7429 | 241.0252 | 267.8293 | 308.0614 | 412.2954 | 438.4094 | 482.7755
230.2 | 209.4413 | 228.7148 | 239.7286 | 266.608 | 306.787 | 411.1212 | 437.1644 | 483.8908
230.4 | 209.4413 | 227.4222 | 239.7286 | 266.608 | 306.787 | 412.2689 | 437.1644 | 482.7492
230.6 | 209.4413 | 227.4222 | 239.7286 | 266.608 | 306.787 | 411.1212 | 438.3829 | 482.7492
230.8 | 209.4132 | 227.3941 | 240.97 | 266.5804 | 306.7598 | 411.0947 | 437.1379 | 482.7228
231 | 209.4694 | 227.4502 | 241.0252 | 266.6356 | 306.8141 | 411.1477 | 435.9725 | 482.7755
231.2 | 208.2004 | 228.6867 | 239.701 | 266.5804 | 306.7598 | 411.0947 | 437.1379 | 482.7228
231.4 | 208.2284 | 227.4222 | 239.7286 | 266.608 | 308.0343 | 411.1212 | 437.1644 | 482.7492
231.6 | 209.4694 | 227.4502 | 241.0252 | 266.6356 | 306.8141 | 411.1477 | 435.9725 | 481.5625
231.8 | 208.2565 | 227.4502 | 239.7562 | 266.6356 | 306.8141 | 411.1477 | 437.191 | 481.5625
232 | 208.2284 | 227.4222 | 239.7286 | 266.608 | 304.2924 | 411.1212 | 435.946 | 481.5361
232.2 | 208.2284 | 227.4222 | 239.7286 | 265.3397 | 306.787 | 409.9018 | 435.946 | 481.5361
232.4 | 208.2284 | 228.7148 | 239.7286 | 265.3397 | 306.787 | 408.6823 | 435.946 | 480.3231
232.6 | 208.2004 | 227.3941 | 239.701 | 266.5804 | 306.7598 | 411.0947 | 435.9194 | 481.5097
232.8 | 209.4694 | 227.4502 | 239.7562 | 266.6356 | 305.5668 | 411.1477 | 435.9725 | 481.5625
233 | 208.2284 | 227.4222 | 239.7286 | 266.608 | 304.2924 | 409.9018 | 435.946 | 481.5361
233.2 | 208.2004 | 226.1776 | 238.432 | 264.0438 | 305.5125 | 409.8752 | 435.9194 | 481.5097
233.4 | 208.2565 | 226.2337 | 238.4872 | 265.3673 | 308.0614 | 409.9283 | 435.9725 | 481.5625
233.6 | 208.2284 | 227.4222 | 238.4596 | 265.3397 | 305.5397 | 412.2689 | 435.946 | 480.3231
233.8 | 208.2284 | 227.4222 | 239.7286 | 265.3397 | 306.787 | 409.9018 | 435.946 | 480.3231
234 | 206.9678 | 226.2337 | 238.4872 | 265.3673 | 306.8141 | 408.7089 | 434.8257 | 480.3495
234.2 | 208.2284 | 227.4222 | 238.4596 | 265.3397 | 305.5397 | 409.9018 | 434.7992 | 480.3231
234.4 | 208.2565 | 227.4502 | 239.7562 | 265.3673 | 305.5668 | 409.9283 | 434.8257 | 480.3495
234.6 | 208.2565 | 226.2337 | 238.4872 | 264.099 | 306.8141 | 408.7089 | 434.8257 | 479.2078
234.8 | 208.2565 | 226.2337 | 238.4872 | 264.099 | 305.5668 | 408.7089 | 434.8257 | 480.3495
235 | 206.9678 | 226.2337 | 238.4872 | 265.3673 | 304.3195 | 408.7089 | 434.8257 | 481.5625
235.2 | 208.2565 | 227.4502 | 238.4872 | 264.099 | 305.5668 | 408.7089 | 434.8257 | 480.3495
235.4 | 206.9959 | 226.2618 | 238.5148 | 265.3949 | 304.3466 | 408.7354 | 434.8522 | 480.3759
235.6 | 206.9398 | 226.2056 | 238.4596 | 265.3397 | 305.5397 | 408.6823 | 433.5807 | 479.1814
235.8 | 206.9398 | 226.2056 | 238.4596 | 264.0714 | 305.5397 | 407.4629 | 432.3623 | 479.1814
236 | 208.2565 | 226.2337 | 237.2929 | 265.3673 | 305.5668 | 407.4894 | 433.6072 | 479.2078
236.2 | 206.9398 | 226.2056 | 237.2653 | 265.3397 | 304.2924 | 408.6823 | 434.7992 | 479.1814
236.4 | 206.9398 | 226.2056 | 238.4596 | 264.0714 | 304.2924 | 407.4629 | 433.5807 | 477.9684
236.6 | 206.9398 | 226.2056 | 237.2653 | 264.0714 | 304.2924 | 407.4629 | 431.2154 | 474.3889
236.8 | 206.9678 | 226.2337 | 237.2929 | 264.099 | 304.3195 | 407.4894 | 437.191 | 477.9948
237 | 206.9398 | 224.913 | 237.2653 | 264.0714 | 304.2924 | 407.4629 | 433.5807 | 480.3231
237.2 | 206.9117 | 224.885 | 237.2377 | 264.0438 | 305.5125 | 407.4364 | 433.5542 | 479.155
237.4 | 206.9678 | 226.2337 | 237.2929 | 264.099 | 304.3195 | 407.4894 | 434.8257 | 477.9948
237.6 | 206.9398 | 224.913 | 237.2653 | 264.0714 | 304.2924 | 406.3152 | 433.5807 | 475.6074
237.8 | 205.6792 | 224.9411 | 236.0238 | 264.099 | 305.5668 | 407.4894 | 432.3888 | 477.9948
238 | 206.9398 | 223.6204 | 237.2653 | 264.0714 | 303.1184 | 407.4629 | 433.5807 | 476.7543
238.2 | 206.9398 | 223.6204 | 238.4596 | 264.0714 | 304.2924 | 406.3152 | 433.5807 | 477.9684
238.4 | 205.6792 | 224.9411 | 237.2929 | 262.8307 | 304.3195 | 406.3417 | 432.3888 | 477.9948
238.6 | 205.6792 | 224.9411 | 237.2929 | 262.8307 | 303.1455 | 406.3417 | 433.6072 | 476.7808
238.8 | 206.9678 | 224.9411 | 237.2929 | 262.8307 | 303.1455 | 406.3417 | 432.3888 | 476.7808
239 | 205.7338 | 224.9957 | 237.3465 | 264.1526 | 303.1983 | 406.3933 | 432.4404 | 476.8324
239.2 | 205.6792 | 224.9411 | 237.2929 | 264.099 | 303.1455 | 407.4894 | 432.3888 | 477.9948
239.4 | 205.6511 | 224.913 | 237.2653 | 262.8031 | 303.1184 | 406.3152 | 432.3623 | 476.7543
239.6 | 205.6792 | 224.9411 | 237.2929 | 262.8307 | 303.1455 | 405.1223 | 432.3888 | 476.7808
239.8 | 205.6792 | 224.9411 | 236.0238 | 262.8307 | 301.8983 | 406.3417 | 432.3888 | 476.7808
240 | 205.6511 | 224.913 | 237.2653 | 262.8031 | 303.1184 | 405.0958 | 432.3623 | 476.7543
240.2 | 206.9678 | 224.9411 | 237.2929 | 262.8307 | 304.3195 | 405.1223 | 433.6072 | 476.7808
240.4 | 205.6511 | 224.913 | 235.9962 | 262.8031 | 304.2924 | 405.0958 | 427.5601 | 475.6074
240.6 | 205.6792 | 223.6485 | 236.0238 | 262.8307 | 303.1455 | 405.1223 | 431.242 | 475.6339
240.8 | 205.6511 | 223.6204 | 237.2653 | 262.8031 | 303.1184 | 405.0958 | 431.2154 | 475.6074
241 | 205.6511 | 224.913 | 237.2653 | 262.8031 | 303.1184 | 405.0958 | 431.2154 | 476.7543
241.2 | 205.6792 | 224.9411 | 237.2929 | 262.8307 | 303.1455 | 405.1223 | 430.0235 | 475.6339
241.4 | 204.3624 | 224.913 | 235.9962 | 261.6094 | 301.8711 | 403.8764 | 431.2154 | 473.1703
241.6 | 205.6792 | 223.6485 | 236.0238 | 261.637 | 301.8983 | 403.9029 | 428.8051 | 475.6339
241.8 | 204.3905 | 223.6485 | 236.0238 | 261.637 | 301.8983 | 405.1223 | 431.242 | 475.6339
242 | 204.3624 | 223.6204 | 235.9962 | 261.6094 | 301.8711 | 403.8764 | 429.997 | 471.9517
242.2 | 204.3905 | 223.6485 | 237.2929 | 262.8307 | 301.8983 | 405.1223 | 431.242 | 474.4153
242.4 | 205.6511 | 223.6204 | 237.2653 | 262.8031 | 301.8711 | 405.0958 | 429.997 | 475.6074
242.6 | 204.3905 | 223.6485 | 236.0238 | 261.637 | 303.1455 | 403.9029 | 431.242 | 474.4153
242.8 | 204.4451 | 223.7031 | 236.0775 | 262.8843 | 301.951 | 405.1739 | 431.2935 | 474.4669
243 | 204.3624 | 223.6204 | 235.9962 | 261.6094 | 300.6238 | 403.8764 | 429.997 | 474.3889
243.2 | 204.3905 | 223.6485 | 236.0238 | 261.637 | 301.8983 | 403.9029 | 430.0235 | 474.4153
243.4 | 204.3905 | 223.6485 | 236.0238 | 261.637 | 300.6509 | 402.7552 | 430.0235 | 474.4153
243.6 | 204.3905 | 223.6485 | 236.0238 | 262.8307 | 301.8983 | 403.9029 | 430.0235 | 474.4153
243.8 | 204.3905 | 222.3559 | 236.0238 | 261.637 | 301.8983 | 403.9029 | 428.8051 | 473.1968
244 | 204.3905 | 222.3559 | 236.0238 | 261.637 | 301.8983 | 402.7552 | 430.0235 | 473.1968
244.2 | 204.3905 | 222.3559 | 236.0238 | 262.8307 | 301.8983 | 402.7552 | 431.242 | 474.4153
244.4 | 205.6792 | 222.3559 | 236.0238 | 261.637 | 300.6509 | 402.7552 | 428.8051 | 473.1968
244.6 | 204.3624 | 222.3279 | 235.9962 | 261.6094 | 299.3765 | 402.7286 | 428.7785 | 474.3889
244.8 | 203.1495 | 222.3279 | 234.7272 | 261.6094 | 305.5397 | 402.7286 | 425.1948 | 473.1703
245 | 203.1495 | 223.6204 | 235.9962 | 261.6094 | 299.3765 | 402.7286 | 428.7785 | 473.1703
245.2 | 203.1495 | 222.3279 | 234.7272 | 260.3411 | 300.6238 | 402.7286 | 427.5601 | 473.1703
245.4 | 203.1776 | 222.3559 | 236.0238 | 259.1004 | 300.6509 | 402.7552 | 428.8051 | 473.1968
245.6 | 203.1776 | 222.3559 | 236.0238 | 260.3687 | 300.6509 | 402.7552 | 428.8051 | 473.1968
245.8 | 203.1495 | 222.3279 | 234.7272 | 259.0728 | 300.6238 | 401.5092 | 428.7785 | 471.9517
246 | 203.1495 | 223.6204 | 234.7272 | 260.3411 | 300.6238 | 402.7286 | 428.7785 | 471.9517
246.2 | 203.1215 | 222.2998 | 234.6996 | 259.0452 | 299.3493 | 401.4827 | 426.3868 | 471.9252
246.4 | 203.1495 | 221.1113 | 234.7272 | 260.3411 | 300.6238 | 401.5092 | 428.7785 | 473.1703
246.6 | 203.1776 | 222.3559 | 233.4858 | 260.3687 | 300.6509 | 402.7552 | 427.5866 | 469.6128
246.8 | 203.2603 | 222.4386 | 234.8361 | 260.45 | 299.4836 | 401.6138 | 427.6647 | 472.0563
247 | 201.8889 | 222.3559 | 234.7548 | 260.3687 | 299.4036 | 401.5357 | 427.5866 | 471.9782
247.2 | 203.1776 | 222.3559 | 234.7548 | 260.3687 | 299.4036 | 401.5357 | 427.5866 | 470.8314
247.4 | 201.8609 | 221.1113 | 233.4582 | 261.6094 | 299.3765 | 397.9227 | 426.4133 | 470.8048
247.6 | 201.8889 | 221.1394 | 234.7548 | 259.1004 | 299.4036 | 400.3163 | 426.4398 | 470.8314
247.8 | 201.8609 | 221.1113 | 235.9962 | 259.0728 | 298.2025 | 400.2898 | 426.4133 | 470.8048
248 | 201.8889 | 221.1394 | 234.7548 | 260.3687 | 299.4036 | 401.5357 | 426.4398 | 470.8314
248.2 | 203.1215 | 221.0832 | 234.6996 | 260.3135 | 300.5966 | 400.2633 | 426.3868 | 470.7784
248.4 | 201.8609 | 221.1113 | 233.4582 | 259.0728 | 293.2867 | 399.1421 | 426.4133 | 471.9517
248.6 | 201.917 | 221.1675 | 233.5134 | 259.128 | 299.4308 | 400.3428 | 426.4663 | 470.8579
248.8 | 201.8609 | 221.1113 | 233.4582 | 257.8045 | 298.2025 | 400.2898 | 426.4133 | 470.8048
249 | 201.8889 | 221.1394 | 233.4858 | 259.1004 | 299.4036 | 400.3163 | 425.2214 | 470.8314
249.2 | 201.8889 | 221.1394 | 233.4858 | 259.1004 | 298.2297 | 400.3163 | 425.2214 | 469.6128
249.4 | 201.917 | 221.1675 | 233.5134 | 259.128 | 299.4308 | 400.3428 | 425.2479 | 469.6393
249.6 | 201.8609 | 221.1113 | 233.4582 | 256.6109 | 298.2025 | 399.1421 | 426.4133 | 469.5863
249.8 | 203.2057 | 221.1675 | 233.5134 | 259.128 | 298.2568 | 399.1951 | 426.4663 | 473.2233
250 | 200.5722 | 221.1113 | 232.2639 | 259.0728 | 296.9552 | 399.1421 | 426.4133 | 469.5863
250.2 | 201.8889 | 218.5542 | 232.2914 | 259.1004 | 299.4036 | 400.3163 | 425.2214 | 469.6128
250.4 | 200.6003 | 221.1394 | 232.2914 | 259.1004 | 298.2297 | 399.1686 | 426.4398 | 468.3943
250.6 | 201.8889 | 219.8468 | 232.2914 | 259.1004 | 298.2297 | 399.1686 | 425.2214 | 469.6128
250.8 | 201.8609 | 219.8187 | 232.2639 | 257.8045 | 298.2025 | 399.1421 | 425.1948 | 469.5863
251 | 200.6003 | 219.8468 | 232.2914 | 257.8322 | 296.9824 | 399.1686 | 424.0029 | 468.3943
251.2 | 200.6003 | 219.8468 | 232.2914 | 257.8322 | 296.9824 | 399.1686 | 425.2214 | 468.3943
251.4 | 200.6003 | 219.8468 | 232.2914 | 257.8322 | 298.2297 | 399.1686 | 424.0029 | 462.4448
251.6 | 200.6003 | 219.8468 | 232.2914 | 257.8322 | 296.9824 | 397.9492 | 425.2214 | 468.3943
251.8 | 200.5722 | 219.8187 | 230.9948 | 257.8045 | 296.9552 | 397.9227 | 425.1948 | 468.3677
252 | 200.6549 | 221.194 | 231.0761 | 257.8858 | 297.0351 | 399.2202 | 424.0545 | 468.4459
252.2 | 200.6003 | 219.8468 | 232.2914 | 257.8322 | 296.9824 | 397.9492 | 424.0029 | 468.3943
252.4 | 200.5722 | 219.8187 | 232.2639 | 257.8045 | 295.7079 | 397.9227 | 422.8296 | 467.2208
252.6 | 200.6003 | 219.8468 | 232.2914 | 259.1004 | 295.735 | 397.9492 | 424.0029 | 466.0288
252.8 | 200.6283 | 218.5823 | 231.05 | 257.8597 | 297.0095 | 397.9757 | 422.8826 | 468.4208
253 | 200.6003 | 219.8468 | 232.2914 | 257.8322 | 296.9824 | 397.9492 | 422.8561 | 467.2473
253.2 | 200.6283 | 219.8749 | 232.319 | 256.6661 | 297.0095 | 396.7563 | 424.0294 | 467.2739
253.4 | 199.3397 | 218.5823 | 231.05 | 256.6661 | 297.0095 | 397.9757 | 422.8826 | 467.2739
253.6 | 200.6003 | 219.8468 | 231.0224 | 257.8322 | 296.9824 | 397.9492 | 424.0029 | 467.2473
253.8 | 200.5722 | 219.8187 | 230.9948 | 257.8045 | 296.9552 | 397.9227 | 423.9763 | 467.2208
254 | 200.6003 | 218.5542 | 232.2914 | 257.8322 | 296.9824 | 397.9492 | 422.8561 | 467.2473
254.2 | 200.6283 | 218.5823 | 231.05 | 256.6661 | 297.0095 | 397.9757 | 422.8826 | 468.4208
254.4 | 199.3116 | 218.5542 | 231.0224 | 256.6385 | 294.5611 | 395.582 | 421.6376 | 467.2473
254.6 | 200.5722 | 219.8187 | 230.9948 | 257.8045 | 296.9552 | 396.7032 | 422.8296 | 467.2208
254.8 | 199.3116 | 218.5542 | 233.4858 | 256.6385 | 295.735 | 396.7298 | 422.8561 | 467.2473
255 | 200.6003 | 218.5542 | 229.7412 | 256.6385 | 295.735 | 396.7298 | 421.6376 | 467.2473
255.2 | 200.6003 | 218.5542 | 229.7412 | 257.8322 | 295.735 | 396.7298 | 422.8561 | 466.0288
255.4 | 199.2835 | 218.5261 | 230.9948 | 256.6109 | 295.7079 | 396.7032 | 421.6111 | 466.0023
255.6 | 199.3116 | 218.5542 | 231.0224 | 256.6385 | 295.735 | 396.7298 | 421.6376 | 466.0288
255.8 | 199.3116 | 218.5542 | 231.0224 | 256.6385 | 296.9824 | 396.7298 | 421.6376 | 464.8102
256 | 199.3116 | 218.5542 | 229.7412 | 256.6385 | 295.735 | 396.7298 | 421.6376 | 466.0288
256.2 | 199.3662 | 218.6088 | 231.0761 | 256.6921 | 294.6139 | 395.6336 | 424.0545 | 466.0804
256.4 | 198.0987 | 218.5542 | 229.7412 | 256.6385 | 295.735 | 395.582 | 421.6376 | 462.4448
256.6 | 199.3116 | 217.2616 | 229.7412 | 254.1019 | 295.735 | 395.582 | 421.6376 | 463.6633
256.8 | 199.3116 | 218.5542 | 229.7412 | 255.3702 | 294.5611 | 395.582 | 416.8354 | 464.8102
257 | 199.3397 | 219.8749 | 231.05 | 256.6661 | 297.0095 | 395.6086 | 421.6642 | 464.8367
257.2 | 199.2835 | 217.2335 | 229.7131 | 256.6109 | 295.7079 | 395.5555 | 421.6111 | 464.7837
257.4 | 199.3397 | 217.2897 | 229.7693 | 256.6661 | 294.5883 | 395.6086 | 421.6642 | 464.8367
257.6 | 199.2835 | 218.5261 | 229.7131 | 255.3426 | 294.534 | 395.5555 | 421.6111 | 464.7837
257.8 | 199.2835 | 217.2335 | 229.7131 | 254.0743 | 294.534 | 394.3361 | 420.3926 | 462.4182
258 | 199.3116 | 217.2616 | 229.7412 | 255.3702 | 295.735 | 394.3626 | 421.6376 | 464.8102
258.2 | 198.0987 | 217.2616 | 228.5259 | 255.3702 | 294.5611 | 393.1432 | 420.4191 | 464.8102
258.4 | 198.0706 | 217.2335 | 229.7131 | 255.3426 | 295.7079 | 395.5555 | 420.3926 | 463.6368
258.6 | 198.0706 | 214.7244 | 229.7131 | 255.3426 | 294.534 | 394.3361 | 418.0274 | 464.7837
258.8 | 198.1268 | 217.2897 | 228.554 | 255.3978 | 294.5883 | 394.3891 | 419.2989 | 463.6899
259 | 198.0987 | 217.2616 | 229.7412 | 255.3702 | 294.5611 | 394.3626 | 419.2724 | 463.6633
259.2 | 198.0987 | 217.2616 | 227.2347 | 255.3702 | 293.3138 | 394.3626 | 420.4191 | 463.6633
259.4 | 198.0706 | 217.2335 | 228.4978 | 255.3426 | 294.534 | 393.1167 | 416.8089 | 463.6368
259.6 | 199.2835 | 216.017 | 228.4978 | 254.0743 | 292.0393 | 394.3361 | 420.3926 | 462.4182
259.8 | 198.1268 | 217.2897 | 228.554 | 254.1295 | 294.5883 | 395.6086 | 419.2989 | 463.6899
260 | 196.8381 | 217.2897 | 229.7693 | 255.3978 | 293.3409 | 394.3891 | 419.2989 | 463.6899
260.2 | 196.81 | 217.2616 | 228.5259 | 255.3702 | 293.3138 | 394.3626 | 420.4191 | 463.6633
260.4 | 196.81 | 217.2616 | 228.5259 | 255.3702 | 293.3138 | 394.3626 | 422.8561 | 463.6633
260.6 | 198.1533 | 216.0997 | 228.5805 | 254.1555 | 293.3666 | 393.1948 | 419.3239 | 463.7149
260.8 | 196.8381 | 217.2897 | 229.7693 | 254.1295 | 297.0095 | 394.3891 | 419.2989 | 462.4713
261 | 194.3085 | 216.0451 | 228.5259 | 254.1019 | 293.3138 | 393.1432 | 419.2724 | 462.4448
261.2 | 196.81 | 216.0451 | 228.5259 | 254.1019 | 293.3138 | 393.1432 | 419.2724 | 462.4448
261.4 | 198.0987 | 216.0451 | 228.5259 | 254.1019 | 293.3138 | 393.1432 | 418.0539 | 462.4448
261.6 | 196.81 | 216.0451 | 228.5259 | 254.1019 | 292.0665 | 395.582 | 419.2724 | 462.4448
261.8 | 195.4933 | 216.017 | 228.4978 | 254.0743 | 292.0393 | 393.1167 | 418.0274 | 461.1997
262 | 196.8381 | 216.0731 | 228.554 | 254.1295 | 293.3409 | 393.1697 | 418.0804 | 461.2527
262.2 | 196.9208 | 216.1558 | 228.6366 | 254.2107 | 293.4209 | 393.2478 | 419.377 | 461.3308
262.4 | 196.81 | 216.0451 | 228.5259 | 254.1019 | 293.3138 | 391.9894 | 418.0539 | 461.2262
262.6 | 196.81 | 216.0451 | 227.2347 | 254.1019 | 293.3138 | 393.1432 | 418.0539 | 461.2262
262.8 | 196.8381 | 216.0731 | 227.2627 | 254.1295 | 292.0936 | 392.0163 | 418.0804 | 462.4713
263 | 196.81 | 216.0451 | 227.2347 | 254.1019 | 301.8983 | 393.1432 | 416.8354 | 461.2262
263.2 | 196.8381 | 214.7805 | 228.554 | 254.1295 | 293.3409 | 392.0163 | 418.0804 | 462.4713
263.4 | 195.5214 | 214.7525 | 228.5259 | 252.8336 | 289.6452 | 391.9894 | 418.0539 | 460.0076
263.6 | 195.5214 | 214.7525 | 227.2347 | 252.8336 | 292.0665 | 391.9894 | 421.6376 | 460.0076
263.8 | 195.5494 | 214.7805 | 228.554 | 252.8612 | 292.0936 | 392.0163 | 418.0804 | 460.0342
264 | 195.5214 | 216.0451 | 227.2347 | 254.1019 | 292.0665 | 391.9894 | 416.8354 | 462.4448
264.2 | 195.5214 | 214.7525 | 227.2347 | 252.8336 | 292.0665 | 391.9894 | 416.8354 | 460.0076
264.4 | 195.5214 | 214.7525 | 227.2347 | 255.3702 | 292.0665 | 391.9894 | 416.8354 | 461.2262
264.6 | 195.5214 | 214.7525 | 227.2347 | 252.8336 | 293.3138 | 391.9894 | 415.6887 | 458.8608
264.8 | 195.4933 | 216.017 | 225.9154 | 252.806 | 290.792 | 390.7306 | 416.8089 | 459.9811
265 | 195.5214 | 214.7525 | 225.9434 | 251.6399 | 290.8192 | 390.7574 | 415.6887 | 460.0076
265.2 | 195.5494 | 214.7805 | 227.2627 | 254.1295 | 290.8463 | 390.7841 | 415.7151 | 460.0342
265.4 | 194.3366 | 214.7805 | 225.9715 | 252.8612 | 299.4308 | 390.7841 | 416.8619 | 458.8873
265.6 | 195.5494 | 214.7805 | 227.2627 | 252.8612 | 292.0936 | 390.7841 | 415.7151 | 460.0342
265.8 | 191.7311 | 213.4599 | 227.2347 | 252.8336 | 292.0665 | 389.5253 | 414.4702 | 458.8608
266 | 194.2804 | 214.7244 | 227.2066 | 252.806 | 292.0393 | 390.7306 | 419.2458 | 458.8343
266.2 | 194.3366 | 216.0731 | 225.9715 | 251.6675 | 290.8463 | 390.7841 | 415.7151 | 458.8873
266.4 | 194.3366 | 214.7805 | 225.9715 | 251.6675 | 290.8463 | 390.7841 | 415.7151 | 458.8873
266.6 | 194.3631 | 213.5145 | 225.998 | 251.6935 | 290.8719 | 389.5774 | 415.7402 | 458.9124
266.8 | 193.0479 | 213.4879 | 227.2627 | 250.3992 | 290.8463 | 389.5521 | 415.7151 | 458.8873
267 | 194.3366 | 214.7805 | 225.9715 | 251.6675 | 290.8463 | 390.7841 | 415.7151 | 458.8873
267.2 | 193.0479 | 213.4879 | 225.9715 | 251.6675 | 290.8463 | 388.3925 | 415.7151 | 457.6688
267.4 | 193.0198 | 213.4599 | 225.9434 | 251.6399 | 289.6452 | 389.5253 | 415.6887 | 457.6422
267.6 | 193.0479 | 213.4879 | 225.9715 | 251.6675 | 288.425 | 389.5521 | 414.4967 | 457.6688
267.8 | 191.7592 | 213.4879 | 225.9715 | 251.6675 | 289.6724 | 389.5521 | 415.7151 | 458.8873
268 | 190.497 | 213.5145 | 225.998 | 251.6935 | 289.698 | 389.5774 | 414.5218 | 458.9124
268.2 | 190.4424 | 213.4599 | 227.2347 | 251.6399 | 289.6452 | 389.5253 | 415.6887 | 456.4237
268.4 | 189.2842 | 213.5145 | 223.4915 | 251.6935 | 290.8719 | 389.5774 | 412.1565 | 457.6938
268.6 | 190.4705 | 213.4879 | 225.9715 | 251.6675 | 289.6724 | 387.1603 | 414.4967 | 457.6688
268.8 | 191.7592 | 213.4879 | 225.9715 | 251.6675 | 289.6724 | 388.3925 | 414.4967 | 457.6688
269 | 189.2577 | 212.1954 | 225.9715 | 252.8612 | 289.6724 | 389.5521 | 415.7151 | 457.6688
269.2 | 191.7592 | 213.4879 | 225.9715 | 250.3992 | 289.6724 | 388.3925 | 413.2782 | 457.6688
269.4 | 191.7592 | 213.4879 | 225.9715 | 250.3992 | 289.6724 | 389.5521 | 413.2782 | 457.6688
269.6 | 191.7592 | 213.4879 | 225.9715 | 251.6675 | 289.6724 | 388.3925 | 413.2782 | 457.6688
269.8 | 191.7592 | 212.1954 | 225.9715 | 250.3992 | 289.6724 | 388.3925 | 413.2782 | 455.3033
270 | 191.7592 | 212.1954 | 225.9715 | 250.3992 | 289.6724 | 390.7841 | 414.4967 | 457.6688
270.2 | 191.7592 | 212.1954 | 225.9715 | 251.6675 | 288.425 | 388.3925 | 416.8619 | 456.4502
270.4 | 191.7592 | 212.1954 | 225.9715 | 250.3992 | 289.6724 | 387.1603 | 412.1314 | 457.6688
270.6 | 191.7592 | 212.1954 | 224.6803 | 250.3992 | 289.6724 | 389.5521 | 414.4967 | 456.4502
270.8 | 191.7311 | 212.1673 | 224.6522 | 250.3716 | 289.6452 | 387.1335 | 413.2517 | 455.2768
271 | 190.4705 | 212.1954 | 224.6803 | 250.3992 | 287.1777 | 387.1603 | 413.2782 | 455.3033
271.2 | 191.87 | 212.3061 | 224.791 | 250.5081 | 286.0375 | 388.4982 | 413.3828 | 456.5548
271.4 | 191.7592 | 210.9028 | 224.6803 | 250.3992 | 289.6724 | 387.1603 | 413.2782 | 456.4502
271.6 | 190.4705 | 212.1954 | 224.6803 | 250.3992 | 289.6724 | 387.1603 | 413.2782 | 455.3033
271.8 | 191.7592 | 212.1954 | 224.6803 | 250.3992 | 288.425 | 387.1603 | 413.2782 | 457.6688
272 | 190.4705 | 212.1954 | 224.6803 | 250.3992 | 288.425 | 387.1603 | 413.2782 | 455.3033
272.2 | 190.4705 | 210.9028 | 224.6803 | 249.1309 | 288.425 | 387.1603 | 412.1314 | 455.3033
272.4 | 190.4424 | 210.8747 | 224.6522 | 249.1033 | 287.1506 | 390.7574 | 412.1049 | 455.2768
272.6 | 190.4705 | 210.9028 | 224.6803 | 250.3992 | 287.1777 | 387.1603 | 410.913 | 455.3033
272.8 | 189.3403 | 209.7689 | 223.5477 | 249.2122 | 288.505 | 386.0072 | 412.2096 | 455.3814
273 | 189.2842 | 210.9293 | 224.7068 | 249.157 | 287.2034 | 385.9536 | 412.1565 | 455.3284
273.2 | 189.2577 | 210.9028 | 223.465 | 249.1309 | 287.1777 | 385.9283 | 412.1314 | 455.3033
273.4 | 189.2842 | 210.9293 | 224.7068 | 249.157 | 288.4507 | 385.9536 | 412.1565 | 454.1098
273.6 | 190.497 | 210.9293 | 223.4915 | 249.157 | 287.2034 | 385.9536 | 412.1565 | 454.1098
273.8 | 187.969 | 210.9028 | 223.465 | 249.1309 | 285.9304 | 385.9283 | 412.1314 | 454.0847
274 | 189.2577 | 210.9028 | 224.6803 | 249.1309 | 288.425 | 385.9283 | 435.999 | 454.0847
274.2 | 189.2577 | 210.9028 | 223.465 | 249.1309 | 288.425 | 385.9283 | 412.1314 | 454.0847
274.4 | 187.9409 | 210.8747 | 223.437 | 247.835 | 285.9033 | 384.6693 | 409.668 | 452.8397
274.6 | 189.2577 | 210.9028 | 223.465 | 249.1309 | 287.1777 | 385.9283 | 410.913 | 454.0847
274.8 | 187.969 | 210.9028 | 222.1738 | 246.6689 | 287.1777 | 385.9283 | 412.1314 | 452.8662
275 | 186.6803 | 209.6862 | 222.1738 | 249.1309 | 287.1777 | 385.9283 | 410.913 | 454.0847
275.2 | 187.9409 | 209.6581 | 222.1457 | 247.835 | 285.9033 | 384.6693 | 409.668 | 452.8397
275.4 | 187.969 | 209.6862 | 222.1738 | 249.1309 | 287.1777 | 384.6961 | 410.913 | 452.8662
275.6 | 186.6803 | 210.9028 | 222.1738 | 247.8626 | 285.9304 | 384.6961 | 424.0294 | 451.7193
275.8 | 187.9409 | 209.6581 | 222.1457 | 247.835 | 287.1506 | 384.6693 | 410.8865 | 454.0582
276 | 185.4393 | 209.6581 | 222.1457 | 247.835 | 287.1506 | 384.6693 | 409.668 | 452.8397
276.2 | 187.9955 | 209.7127 | 222.2003 | 247.8887 | 285.9561 | 384.7215 | 410.938 | 452.8913
276.4 | 186.8191 | 209.825 | 222.3126 | 247.999 | 286.0646 | 386.0608 | 409.8257 | 452.9973
276.6 | 186.6803 | 209.6862 | 220.8826 | 246.6689 | 285.9304 | 384.6961 | 408.5478 | 452.8662
276.8 | 186.6522 | 208.3655 | 222.1457 | 247.835 | 285.9033 | 384.6693 | 410.8865 | 454.0582
277 | 187.969 | 209.6862 | 222.1738 | 247.8626 | 285.9304 | 384.6961 | 409.6945 | 452.8662
277.2 | 186.6522 | 208.3655 | 220.8545 | 246.6413 | 284.7293 | 382.2776 | 410.8865 | 451.6928
277.4 | 186.6522 | 208.3655 | 222.1457 | 247.835 | 285.9033 | 384.6693 | 408.5212 | 451.6928
277.6 | 186.6522 | 209.6581 | 220.8545 | 246.6413 | 285.9033 | 384.6693 | 409.668 | 450.4742
277.8 | 187.969 | 208.3936 | 220.8826 | 246.6689 | 285.9304 | 383.5365 | 416.8619 | 451.7193
278 | 186.6803 | 209.6862 | 220.8826 | 247.8626 | 284.7565 | 383.5365 | 408.5478 | 451.7193
278.2 | 186.6803 | 208.3936 | 220.8826 | 246.6689 | 285.9304 | 383.5365 | 409.6945 | 451.7193
278.4 | 187.9409 | 209.6581 | 220.8545 | 246.6413 | 285.9033 | 383.5097 | 409.668 | 450.4742
278.6 | 186.7068 | 208.4202 | 220.9091 | 246.695 | 284.7821 | 383.5618 | 408.5728 | 451.7444
278.8 | 185.4393 | 208.3655 | 222.1457 | 246.6413 | 285.9033 | 383.5097 | 408.5212 | 454.0582
279 | 186.6803 | 208.3936 | 220.8826 | 246.6689 | 287.1777 | 383.5365 | 408.5478 | 450.5008
279.2 | 185.4939 | 208.4202 | 219.6938 | 245.4267 | 284.7821 | 383.5618 | 409.7196 | 451.7444
279.4 | 186.6803 | 208.3936 | 219.6673 | 246.6689 | 284.7565 | 382.3044 | 408.5478 | 450.5008
279.6 | 186.6522 | 208.3655 | 220.8545 | 245.373 | 284.7293 | 382.2776 | 408.5212 | 450.4742
279.8 | 185.4939 | 208.4202 | 220.9091 | 246.695 | 285.9561 | 382.3297 | 408.5728 | 450.5258
280 | 186.6803 | 208.3936 | 220.8826 | 245.4007 | 284.7565 | 382.3044 | 406.1108 | 450.5008
280.2 | 185.4674 | 208.3936 | 220.8826 | 245.4007 | 284.7565 | 382.3044 | 407.3293 | 449.2822
280.4 | 185.4674 | 208.3936 | 219.6673 | 246.6689 | 284.7565 | 382.3044 | 407.3293 | 450.5008
280.6 | 186.7068 | 208.4202 | 219.6938 | 246.695 | 284.7821 | 382.3297 | 407.3543 | 450.5258
280.8 | 185.4393 | 208.3655 | 219.6392 | 246.6413 | 283.482 | 382.2776 | 403.719 | 450.4742
281 | 185.4939 | 208.4202 | 219.6938 | 245.4267 | 283.5348 | 382.3297 | 407.3543 | 450.5258
281.2 | 185.4674 | 207.101 | 219.6673 | 245.4007 | 284.7565 | 382.3044 | 407.3293 | 449.2822
281.4 | 186.6522 | 207.0729 | 219.6392 | 245.373 | 282.2347 | 382.2776 | 407.3028 | 449.2556
281.6 | 185.4939 | 207.1276 | 219.6938 | 246.695 | 283.5348 | 381.0976 | 407.3543 | 449.3072
281.8 | 185.4393 | 207.0729 | 219.6392 | 245.373 | 283.482 | 381.0455 | 407.3028 | 449.2556
282 | 185.4674 | 208.3936 | 219.6673 | 245.4007 | 283.5092 | 381.0723 | 407.3293 | 449.2822
282.2 | 185.4939 | 207.1276 | 219.6938 | 246.695 | 283.5348 | 381.0976 | 407.3543 | 449.3072
282.4 | 184.1788 | 207.101 | 219.6673 | 244.1323 | 281.0879 | 381.0723 | 407.3293 | 448.1353
282.6 | 185.4674 | 208.3936 | 219.6673 | 245.4007 | 283.5092 | 381.0723 | 407.3293 | 448.1353
282.8 | 185.4939 | 207.1276 | 219.6938 | 245.4267 | 283.5348 | 382.3297 | 407.3543 | 446.9418
283 | 185.4393 | 207.0729 | 219.6392 | 244.1047 | 283.482 | 381.0455 | 407.3028 | 448.1088
283.2 | 185.4939 | 207.1276 | 219.6938 | 245.4267 | 283.5348 | 381.0976 | 406.1359 | 449.3072
283.4 | 185.4939 | 207.1276 | 218.4026 | 244.1584 | 282.2875 | 381.0976 | 406.1359 | 449.3072
283.6 | 187.969 | 207.101 | 219.6673 | 245.4007 | 285.9304 | 381.0723 | 404.8923 | 448.1353
283.8 | 185.4674 | 207.101 | 219.6673 | 244.1323 | 283.5092 | 381.0723 | 406.1108 | 448.1353
284 | 185.4939 | 207.1276 | 219.6938 | 244.1584 | 282.2875 | 379.938 | 406.1359 | 448.1603
284.2 | 184.1788 | 205.8084 | 218.3761 | 244.1323 | 283.5092 | 379.9127 | 406.1108 | 448.1353
284.4 | 184.1788 | 207.101 | 219.6673 | 244.1323 | 282.2619 | 381.0723 | 406.1108 | 448.1353
284.6 | 184.2053 | 207.1276 | 218.4026 | 242.8901 | 282.2875 | 381.0976 | 404.9174 | 448.1603
284.8 | 184.1507 | 205.7803 | 218.348 | 245.373 | 282.2347 | 379.8859 | 406.0843 | 446.8902
285 | 184.1507 | 205.7803 | 218.348 | 244.1047 | 282.2347 | 379.8859 | 402.5005 | 446.8902
285.2 | 184.1788 | 207.101 | 218.3761 | 244.1323 | 282.2619 | 379.9127 | 406.1108 | 444.4796
285.4 | 184.1788 | 205.8084 | 218.3761 | 245.4007 | 283.5092 | 379.9127 | 406.1108 | 448.1353
285.6 | 183.9557 | 205.5854 | 218.153 | 242.6448 | 280.8723 | 379.6998 | 404.6816 | 446.706
285.8 | 184.1507 | 205.7803 | 217.0567 | 242.8365 | 282.2347 | 379.8859 | 403.719 | 446.8902
286 | 184.1788 | 205.8084 | 218.3761 | 244.1323 | 281.0879 | 378.6806 | 404.8923 | 446.9167
286.2 | 184.1507 | 205.7803 | 218.348 | 244.1047 | 282.2347 | 379.8859 | 404.8658 | 446.8902
286.4 | 184.1788 | 205.8084 | 218.3761 | 244.1323 | 281.0879 | 378.6806 | 404.8923 | 445.6982
286.6 | 182.8901 | 205.8084 | 218.3761 | 242.8641 | 281.0879 | 378.6806 | 404.8923 | 446.9167
286.8 | 184.2053 | 205.8349 | 217.1113 | 244.1584 | 281.1136 | 378.7059 | 403.7706 | 446.9418
287 | 184.1788 | 205.8084 | 217.0848 | 242.8641 | 283.5092 | 378.6806 | 401.3086 | 446.9167
287.2 | 184.2053 | 205.8349 | 217.1113 | 244.1584 | 281.1136 | 379.938 | 403.7706 | 446.9418
287.4 | 185.4393 | 205.7803 | 217.0567 | 242.8365 | 281.0608 | 378.6538 | 401.2821 | 444.4531
287.6 | 182.8901 | 205.8084 | 217.0848 | 242.8641 | 281.0879 | 378.6806 | 404.8923 | 445.6982
287.8 | 181.5733 | 204.5638 | 217.0567 | 242.8365 | 281.0608 | 378.6538 | 404.8658 | 445.6717
288 | 182.8901 | 204.5919 | 217.0848 | 242.8641 | 281.0879 | 378.6806 | 403.7456 | 446.9167
288.2 | 181.6014 | 204.5919 | 217.0848 | 242.8641 | 281.0879 | 378.6806 | 403.7456 | 445.6982
288.4 | 182.862 | 204.5638 | 217.0567 | 242.8365 | 281.0608 | 378.6538 | 402.5005 | 445.6717
288.6 | 182.9166 | 204.6184 | 217.1113 | 242.8901 | 281.1136 | 378.7059 | 402.5522 | 445.7232
288.8 | 181.6279 | 204.6184 | 215.8201 | 241.6218 | 281.1136 | 378.7059 | 403.7706 | 445.7232
289 | 181.6014 | 204.5919 | 217.0848 | 242.8641 | 281.0879 | 377.4485 | 403.7456 | 445.6982
289.2 | 180.415 | 204.6184 | 215.8201 | 245.4267 | 281.1136 | 378.7059 | 403.7706 | 444.5047
289.4 | 180.415 | 203.3258 | 215.8201 | 244.1584 | 279.8662 | 377.4738 | 403.7706 | 444.5047
289.6 | 180.3885 | 204.5919 | 217.0848 | 241.5958 | 279.8406 | 377.4485 | 402.5271 | 444.4796
289.8 | 180.3885 | 204.5919 | 215.7936 | 241.5958 | 279.8406 | 377.4485 | 402.5271 | 444.4796
290 | 180.3604 | 204.5638 | 215.7655 | 241.5682 | 279.8135 | 376.2621 | 402.5005 | 445.6717
290.2 | 180.415 | 204.6184 | 217.1113 | 249.157 | 281.1136 | 377.4738 | 403.7706 | 444.5047
290.4 | 180.3885 | 203.2993 | 215.7936 | 241.5958 | 279.8406 | 377.4485 | 403.7456 | 444.4796
290.6 | 179.0999 | 203.2993 | 215.7936 | 241.5958 | 278.5933 | 376.2888 | 402.5271 | 444.4796
290.8 | 177.8377 | 203.3258 | 215.8201 | 241.6218 | 281.1136 | 376.3142 | 402.5522 | 443.3578
291 | 177.8112 | 203.2993 | 215.7936 | 241.5958 | 279.8406 | 376.2888 | 401.3086 | 444.4796
291.2 | 177.8377 | 203.3258 | 215.8201 | 241.6218 | 278.6189 | 376.3142 | 403.7706 | 444.5047
291.4 | 176.5983 | 204.5919 | 215.7936 | 241.5958 | 267.5137 | 377.4485 | 402.5271 | 445.6982
291.6 | 176.6248 | 203.3258 | 214.6048 | 240.4281 | 278.6189 | 376.3142 | 398.9684 | 443.3578
291.8 | 176.5983 | 202.0067 | 215.7936 | 240.4021 | 278.5933 | 376.2888 | 401.3086 | 442.1142
292 | 177.8112 | 202.0067 | 214.5783 | 240.4021 | 278.5933 | 376.2888 | 401.3086 | 443.3327
292.2 | 176.5983 | 202.0067 | 214.5783 | 240.4021 | 279.8406 | 376.2888 | 402.5271 | 444.4796
292.4 | 176.5702 | 201.9786 | 214.5502 | 240.3745 | 278.5662 | 376.2621 | 401.2821 | 444.4531
292.6 | 177.8112 | 202.0067 | 214.5783 | 240.4021 | 278.5933 | 376.2888 | 402.5271 | 443.3327
292.8 | 176.5983 | 202.0067 | 214.5783 | 239.1338 | 278.5933 | 376.2888 | 401.3086 | 442.1142
293 | 176.5421 | 201.9505 | 214.5222 | 239.0786 | 277.2917 | 376.2353 | 401.2556 | 443.2797
293.2 | 175.2815 | 200.686 | 213.259 | 240.3745 | 279.8135 | 375.03 | 401.2821 | 443.3062
293.4 | 175.3096 | 199.4975 | 213.2871 | 239.1338 | 278.5933 | 373.8247 | 400.1618 | 442.1142
293.6 | 174.0475 | 200.7406 | 215.8201 | 239.1598 | 278.6189 | 376.3142 | 401.3337 | 442.1392
293.8 | 174.021 | 200.7141 | 213.2871 | 239.1338 | 277.346 | 375.0568 | 400.1618 | 442.1142
294 | 173.9929 | 200.686 | 213.259 | 239.1062 | 278.5662 | 375.03 | 400.1353 | 443.3062
294.2 | 172.7588 | 199.5241 | 213.3136 | 239.1598 | 285.9561 | 376.3142 | 401.3337 | 443.3578
294.4 | 172.7588 | 198.2315 | 213.3136 | 239.1598 | 277.3716 | 375.0821 | 400.1869 | 443.3578
294.6 | 172.7323 | 199.4975 | 211.9958 | 239.1338 | 276.172 | 377.4485 | 400.1618 | 440.8956
294.8 | 174.021 | 199.4975 | 214.5783 | 237.8655 | 277.346 | 375.0568 | 398.9434 | 442.1142
295 | 174.0475 | 199.5241 | 213.3136 | 239.1598 | 277.3716 | 375.0821 | 400.1869 | 442.1392
295.2 | 174.0475 | 199.5241 | 213.3136 | 237.8916 | 276.1977 | 373.85 | 400.1869 | 440.9207
295.4 | 172.7323 | 199.4975 | 211.9958 | 239.1338 | 276.172 | 375.0568 | 400.1618 | 442.1142
295.6 | 174.0475 | 199.5241 | 212.0224 | 237.8916 | 277.3716 | 373.85 | 400.1869 | 440.9207
295.8 | 172.7588 | 199.5241 | 212.0224 | 239.1598 | 276.1977 | 375.0821 | 400.1869 | 438.5552
296 | 171.5459 | 199.5241 | 212.0224 | 235.4296 | 276.1977 | 373.85 | 400.1869 | 440.9207
296.2 | 170.2307 | 198.205 | 211.9958 | 237.8655 | 276.172 | 373.8247 | 398.9434 | 440.8956
296.4 | 169.0528 | 197.0231 | 212.1066 | 236.7061 | 276.2791 | 373.9304 | 400.2664 | 443.4373
296.6 | 167.7557 | 196.9389 | 210.8071 | 237.8916 | 276.1977 | 373.85 | 398.9684 | 440.9207
296.8 | 166.467 | 196.9389 | 210.8071 | 236.6232 | 276.1977 | 373.85 | 402.5522 | 440.9207
297 | 165.1783 | 196.9389 | 210.8071 | 236.6232 | 276.1977 | 373.85 | 397.75 | 440.9207
297.2 | 165.1518 | 195.6198 | 209.4893 | 236.5972 | 277.346 | 372.665 | 397.7249 | 439.7487
297.4 | 165.1783 | 195.6463 | 209.5159 | 239.1598 | 274.9503 | 373.85 | 397.75 | 440.9207
297.6 | 163.9177 | 194.3818 | 209.5439 | 235.4572 | 274.9775 | 372.7171 | 398.9949 | 440.9472
297.8 | 163.8631 | 195.6198 | 209.4893 | 235.4035 | 274.9247 | 372.665 | 395.3596 | 439.7487
298 | 163.8631 | 194.3272 | 208.1981 | 234.1352 | 273.6774 | 373.8247 | 397.7249 | 439.7487
298.2 | 163.8631 | 195.6198 | 208.1981 | 235.4035 | 273.6774 | 372.665 | 397.7249 | 439.7487
298.4 | 162.6503 | 194.3272 | 208.1981 | 234.1352 | 273.6774 | 372.665 | 397.7249 | 439.7487
298.6 | 162.6503 | 195.6198 | 208.1981 | 234.1352 | 273.6774 | 372.665 | 397.7249 | 438.5302
298.8 | 163.8896 | 193.1371 | 206.9334 | 234.1613 | 273.703 | 372.6903 | 397.75 | 439.7738
299 | 162.6503 | 193.1106 | 204.4004 | 232.8669 | 272.4301 | 371.433 | 392.9944 | 439.7487
299.2 | 162.6768 | 193.1371 | 206.9334 | 232.893 | 273.703 | 371.4583 | 397.75 | 438.5552
299.4 | 163.8896 | 193.1371 | 206.9334 | 234.1613 | 272.4557 | 371.4583 | 395.3847 | 438.5552
299.6 | 162.7891 | 193.2495 | 207.0457 | 233.0034 | 273.8116 | 371.5654 | 397.8561 | 438.6613
299.8 | 162.6768 | 193.1371 | 206.9334 | 232.893 | 273.703 | 371.4583 | 397.75 | 439.7738
300 | 163.8631 | 193.1106 | 205.6916 | 232.8669 | 272.4301 | 371.433 | 397.7249 | 439.7487
300.2 | 162.6503 | 191.818 | 205.6916 | 231.5986 | 272.4301 | 371.433 | 396.5781 | 438.5302
300.4 | 160.0994 | 191.8446 | 205.7181 | 231.6247 | 272.4557 | 370.2261 | 396.6032 | 438.5552
300.6 | 161.3335 | 191.79 | 205.6635 | 232.8393 | 262.4876 | 371.4062 | 404.8658 | 438.5037
300.8 | 161.3616 | 191.818 | 205.6916 | 231.5986 | 272.4301 | 371.433 | 396.5781 | 437.3116
301 | 161.3616 | 190.5255 | 205.6916 | 232.8669 | 269.9756 | 371.433 | 396.5781 | 437.3116
301.2 | 160.0729 | 191.818 | 205.6916 | 231.5986 | 268.7073 | 370.2008 | 396.5781 | 438.5302
301.4 | 161.3616 | 190.5255 | 204.4004 | 231.5986 | 271.2439 | 370.2008 | 396.5781 | 437.3116
301.6 | 161.3616 | 191.818 | 204.4004 | 230.4041 | 269.9756 | 370.2008 | 395.3596 | 436.1647
301.8 | 161.3616 | 190.5255 | 204.4004 | 230.4041 | 269.9756 | 370.2008 | 396.5781 | 437.3116
302 | 161.3881 | 190.552 | 204.4269 | 230.4306 | 271.2699 | 370.2261 | 395.3847 | 437.3367
302.2 | 160.0729 | 190.5255 | 204.4004 | 230.4041 | 267.5137 | 370.2008 | 395.3596 | 437.3116
302.4 | 160.0729 | 190.5255 | 204.4004 | 230.4041 | 268.7073 | 369.0412 | 395.3596 | 436.1647
302.6 | 161.3881 | 190.552 | 203.1357 | 230.4306 | 270.0016 | 369.0665 | 395.3847 | 437.3367
302.8 | 160.0994 | 189.2594 | 204.4269 | 229.1401 | 268.7334 | 370.2261 | 394.1662 | 436.1898
303 | 160.0729 | 190.5255 | 204.4004 | 230.4041 | 269.9756 | 369.0412 | 395.3596 | 437.3116
303.2 | 160.1556 | 189.3155 | 204.483 | 230.4862 | 268.7886 | 369.1201 | 395.4377 | 436.2428
303.4 | 158.8388 | 189.2874 | 203.1637 | 229.1682 | 266.2991 | 369.0933 | 396.6297 | 436.2163
303.6 | 158.8107 | 190.552 | 203.1357 | 229.1401 | 268.7334 | 367.8344 | 394.1662 | 436.1898
303.8 | 158.8107 | 189.2594 | 203.1357 | 229.1401 | 265.0032 | 369.0665 | 395.3847 | 436.1898
304 | 158.8107 | 189.2594 | 203.1357 | 229.1401 | 267.5397 | 369.0665 | 394.1662 | 436.1898
304.2 | 158.7561 | 187.9882 | 203.0811 | 229.0855 | 271.2163 | 369.0144 | 392.9679 | 436.1382
304.4 | 158.7281 | 189.1767 | 201.8377 | 227.767 | 271.1887 | 367.7555 | 392.9414 | 434.8931
304.6 | 158.7842 | 188.0163 | 201.8939 | 227.8231 | 281.0879 | 367.8091 | 394.1412 | 434.9462
304.8 | 158.7842 | 188.0163 | 201.8939 | 227.8231 | 267.5137 | 367.8091 | 392.9944 | 434.9462
305 | 158.8107 | 186.7502 | 201.9204 | 227.8496 | 267.5397 | 367.8344 | 393.0194 | 436.1898
305.2 | 157.5714 | 188.0163 | 201.8939 | 226.5326 | 266.2454 | 367.8091 | 392.9944 | 434.9462
305.4 | 158.8107 | 186.7502 | 201.9204 | 227.8496 | 267.5397 | 366.6023 | 393.0194 | 434.9712
305.6 | 158.8107 | 188.0428 | 200.6292 | 226.5591 | 267.5397 | 369.0665 | 393.0194 | 434.9712
305.8 | 158.7842 | 188.0163 | 200.6026 | 227.8231 | 267.5137 | 366.577 | 392.9944 | 433.7276
306 | 157.5979 | 186.7502 | 200.6292 | 227.8496 | 267.5397 | 366.6023 | 393.0194 | 433.7527
306.2 | 157.4871 | 186.6395 | 200.5184 | 226.4484 | 266.1626 | 366.4966 | 391.6873 | 436.0852
306.4 | 158.7842 | 188.0163 | 200.6026 | 227.8231 | 266.2454 | 366.577 | 391.7677 | 436.1647
306.6 | 157.5979 | 185.4576 | 199.3379 | 226.5591 | 265.0032 | 366.6023 | 391.793 | 432.6058
306.8 | 158.7842 | 186.7237 | 200.6026 | 225.318 | 266.2454 | 366.577 | 391.7677 | 432.5807
307 | 157.5714 | 186.7237 | 200.6026 | 225.318 | 266.2454 | 366.577 | 391.7677 | 433.7276
307.2 | 157.5714 | 186.7237 | 200.6026 | 226.5326 | 266.2454 | 365.4174 | 391.7677 | 432.5807
307.4 | 157.5714 | 186.7237 | 199.3114 | 225.318 | 264.9772 | 365.4174 | 391.7677 | 433.7276
307.6 | 157.5979 | 186.7502 | 199.3379 | 226.5591 | 265.0032 | 365.4427 | 390.5618 | 433.7527
307.8 | 157.5714 | 186.7237 | 199.3114 | 226.5326 | 267.5137 | 366.577 | 391.7677 | 433.7276
308 | 157.5714 | 185.4311 | 198.0202 | 225.318 | 266.2454 | 365.4174 | 391.7677 | 432.5807
308.2 | 157.5714 | 185.4311 | 199.3114 | 225.318 | 263.7089 | 365.4174 | 390.5365 | 432.5807
308.4 | 156.2827 | 185.4311 | 199.3114 | 225.318 | 264.9772 | 365.4174 | 391.7677 | 432.5807
308.6 | 156.3092 | 185.4576 | 199.3379 | 225.3446 | 263.735 | 364.2106 | 390.5618 | 432.6058
308.8 | 157.5979 | 185.4576 | 199.3379 | 225.3446 | 265.0032 | 365.4427 | 391.793 | 432.6058
309 | 156.3092 | 185.4576 | 199.3379 | 225.3446 | 265.0032 | 364.2106 | 391.793 | 432.6058
309.2 | 156.3092 | 185.4576 | 198.0467 | 225.3446 | 263.735 | 365.4427 | 390.5618 | 432.6058
309.4 | 156.3092 | 185.4576 | 199.3379 | 225.3446 | 263.735 | 364.2106 | 391.793 | 431.3872
309.6 | 156.3092 | 185.4576 | 198.0467 | 225.3446 | 265.0032 | 364.2106 | 390.5618 | 431.3872
309.8 | 156.3373 | 185.4857 | 198.0748 | 224.0821 | 266.2991 | 364.2374 | 389.4299 | 431.4138
310 | 156.3092 | 186.7502 | 198.0467 | 225.3446 | 262.5413 | 362.9785 | 390.5618 | 431.3872
310.2 | 155.0205 | 184.165 | 198.0467 | 224.054 | 261.273 | 364.2106 | 390.5618 | 431.3872
310.4 | 157.5714 | 185.4311 | 198.0202 | 224.0275 | 262.5153 | 364.1853 | 389.3778 | 431.3622
310.6 | 156.2827 | 184.1385 | 198.0202 | 224.0275 | 263.7089 | 362.9532 | 389.3778 | 431.3622
310.8 | 156.3092 | 185.4576 | 195.5402 | 224.054 | 263.735 | 362.9785 | 389.4031 | 432.6058
311 | 156.3092 | 185.4576 | 196.8314 | 222.7635 | 262.5413 | 362.9785 | 389.4031 | 431.3872
311.2 | 156.2827 | 185.4311 | 198.0202 | 224.0275 | 262.5153 | 362.9532 | 391.7677 | 430.1436
311.4 | 156.2827 | 184.1385 | 196.8049 | 224.0275 | 262.5153 | 362.9532 | 389.3778 | 431.3622
311.6 | 156.3092 | 184.165 | 198.0467 | 222.7635 | 262.5413 | 362.9785 | 389.4031 | 431.3872
311.8 | 155.0205 | 184.165 | 196.8314 | 222.7635 | 261.273 | 362.9785 | 388.172 | 431.3872
312 | 155.0205 | 184.165 | 196.8314 | 222.7635 | 261.273 | 361.8188 | 388.172 | 430.1686
312.2 | 155.0205 | 184.165 | 196.8314 | 222.7635 | 262.5413 | 362.9785 | 388.172 | 431.3872
312.4 | 155.0205 | 184.165 | 196.8314 | 222.7635 | 262.5413 | 361.8188 | 388.172 | 430.1686
312.6 | 155.0205 | 182.9485 | 196.8314 | 222.7635 | 262.5413 | 365.4427 | 388.172 | 430.1686
312.8 | 155.0486 | 182.9766 | 196.8595 | 222.7916 | 262.5689 | 361.8457 | 388.1988 | 428.9766
313 | 152.5498 | 184.1931 | 196.8595 | 222.7916 | 262.5689 | 361.8457 | 383.3467 | 430.1951
313.2 | 155.0205 | 182.9485 | 195.5402 | 224.054 | 265.0032 | 361.8188 | 388.172 | 428.9501
313.4 | 155.0205 | 182.9485 | 195.5402 | 222.7635 | 261.273 | 361.8188 | 386.9409 | 428.9501
313.6 | 153.8357 | 182.9766 | 195.5683 | 222.7916 | 260.0324 | 361.8457 | 388.1988 | 430.1951
313.8 | 153.8357 | 182.9766 | 195.5683 | 221.5011 | 261.3007 | 361.8457 | 388.1988 | 427.8297
314 | 155.0205 | 182.9485 | 195.5402 | 222.7635 | 261.273 | 361.8188 | 389.4031 | 428.9501
314.2 | 153.8076 | 182.9485 | 194.249 | 221.4731 | 261.273 | 361.8188 | 386.9409 | 428.9501
314.4 | 152.4959 | 181.6294 | 195.5137 | 221.4465 | 261.247 | 361.7935 | 388.1467 | 428.925
314.6 | 152.5221 | 181.6559 | 194.249 | 221.4731 | 265.0032 | 361.8188 | 385.7822 | 428.9501
314.8 | 153.8076 | 181.6559 | 195.5402 | 221.4731 | 261.273 | 360.5868 | 388.172 | 428.9501
315 | 153.8076 | 181.6559 | 195.5402 | 221.4731 | 261.273 | 359.3547 | 386.9409 | 427.8032
315.2 | 152.5498 | 182.9766 | 194.277 | 221.5011 | 260.0324 | 360.6136 | 386.9677 | 427.8297
315.4 | 153.7811 | 181.6294 | 195.5137 | 221.4465 | 259.9787 | 359.3294 | 386.9156 | 427.7781
315.6 | 154.994 | 181.6294 | 195.5137 | 221.4465 | 259.9787 | 359.3294 | 385.7569 | 428.925
315.8 | 152.5221 | 181.6559 | 195.5402 | 220.2585 | 260.0048 | 360.5868 | 385.7822 | 427.8032
316 | 152.5221 | 181.6559 | 195.5402 | 220.2585 | 256.2746 | 359.3547 | 386.9409 | 427.8032
316.2 | 152.5221 | 181.6559 | 194.249 | 220.2585 | 260.0048 | 358.1226 | 386.9409 | 427.8032
316.4 | 153.8076 | 181.6559 | 194.249 | 220.2585 | 260.0048 | 359.3547 | 385.7822 | 426.5847
316.6 | 152.5498 | 181.684 | 194.277 | 220.2865 | 245.0371 | 359.3815 | 385.809 | 426.6111
316.8 | 152.5221 | 181.6559 | 194.249 | 220.2585 | 258.7365 | 359.3547 | 383.3199 | 426.5847
317 | 151.2513 | 181.6559 | 194.249 | 220.2585 | 261.273 | 359.3547 | 385.7822 | 430.1686
317.2 | 152.5498 | 180.3914 | 193.0618 | 221.5011 | 258.7641 | 359.3815 | 384.5779 | 426.6111
317.4 | 152.4682 | 180.3087 | 194.1944 | 220.2039 | 258.6829 | 359.3026 | 384.4989 | 427.7516
317.6 | 149.9806 | 180.3633 | 193.0337 | 220.2585 | 258.7365 | 359.3547 | 384.5511 | 426.5847
317.8 | 151.2252 | 180.3368 | 194.2224 | 220.2319 | 258.7105 | 358.0973 | 383.2946 | 425.341
318 | 152.6328 | 181.7682 | 194.3613 | 219.0803 | 258.8469 | 358.2297 | 384.6582 | 423.1067
318.2 | 151.2513 | 180.3633 | 194.249 | 218.968 | 258.7365 | 360.5868 | 384.5511 | 425.3661
318.4 | 151.2252 | 180.3368 | 194.2224 | 218.9415 | 258.7105 | 358.0973 | 384.5258 | 426.5596
318.6 | 151.2252 | 180.3368 | 194.2224 | 220.2319 | 257.5168 | 358.0973 | 384.5258 | 426.5596
318.8 | 151.1975 | 179.0161 | 192.9791 | 220.2039 | 254.9527 | 358.0705 | 397.6984 | 425.3145
319 | 152.4959 | 180.3368 | 194.2224 | 218.9415 | 257.5168 | 358.0973 | 383.2946 | 425.341
319.2 | 151.2513 | 179.0707 | 193.0337 | 218.968 | 253.8127 | 358.1226 | 384.5511 | 425.3661
319.4 | 151.2252 | 179.0442 | 193.0072 | 218.9415 | 257.5168 | 356.9377 | 383.2946 | 425.341
319.6 | 149.9806 | 179.0707 | 193.0337 | 218.968 | 257.5429 | 356.963 | 383.3199 | 425.3661
319.8 | 151.3067 | 179.1269 | 193.0898 | 219.0241 | 257.5981 | 357.0165 | 383.3735 | 425.4191
320 | 149.9545 | 179.0442 | 193.0072 | 218.9415 | 258.7105 | 358.0973 | 382.0635 | 424.1942
320.2 | 151.2513 | 179.0707 | 191.7424 | 217.6775 | 257.5429 | 356.963 | 383.3199 | 424.2192
320.4 | 151.2513 | 177.7781 | 193.0337 | 218.968 | 256.2746 | 358.1226 | 382.0888 | 442.1392
320.6 | 151.2513 | 179.0707 | 193.0337 | 217.6775 | 255.0063 | 356.963 | 383.3199 | 424.2192
320.8 | 149.9545 | 179.0442 | 193.0072 | 217.6509 | 257.5168 | 355.7055 | 383.2946 | 424.1942
321 | 152.5221 | 179.0707 | 193.0337 | 218.968 | 257.5429 | 355.7308 | 382.0888 | 423.0006
321.2 | 149.9806 | 179.0707 | 193.0337 | 217.6775 | 257.5429 | 355.7308 | 382.0888 | 424.2192
321.4 | 149.9806 | 179.0707 | 191.7424 | 217.6775 | 256.2746 | 355.7308 | 382.0888 | 423.0006
321.6 | 149.9806 | 179.0707 | 191.7424 | 217.6775 | 257.5429 | 356.963 | 380.9301 | 423.0006
321.8 | 151.279 | 177.8062 | 191.7705 | 217.7055 | 256.3022 | 355.7576 | 382.1156 | 424.2457
322 | 151.2252 | 177.7516 | 191.7159 | 216.3605 | 256.2486 | 355.7055 | 380.9048 | 425.341
322.2 | 150.0083 | 179.0988 | 191.7705 | 217.7055 | 256.3022 | 355.7576 | 382.1156 | 423.0272
322.4 | 150.0083 | 177.8062 | 191.7705 | 217.7055 | 256.3022 | 354.5255 | 380.9569 | 424.2457
322.6 | 148.8123 | 177.8062 | 191.7705 | 217.7055 | 255.034 | 355.7576 | 380.9569 | 423.0272
322.8 | 149.9806 | 177.7781 | 191.7424 | 216.387 | 255.0063 | 354.4987 | 380.9301 | 423.0006
323 | 149.9545 | 176.5351 | 191.7159 | 217.6509 | 254.9803 | 354.4734 | 380.9048 | 422.9756
323.2 | 149.9806 | 177.7781 | 191.7424 | 216.387 | 255.0063 | 354.4987 | 379.699 | 423.0006
323.4 | 151.3344 | 177.8624 | 190.5355 | 216.4712 | 256.3574 | 354.5791 | 379.7794 | 423.0802
323.6 | 149.9545 | 177.7516 | 190.4247 | 216.3605 | 254.9803 | 354.4734 | 379.6737 | 422.9756
323.8 | 149.9806 | 177.7781 | 190.4512 | 216.387 | 255.0063 | 354.4987 | 379.699 | 425.3661
324 | 149.9268 | 175.2144 | 191.6879 | 216.3324 | 254.9527 | 353.287 | 380.878 | 419.3651
324.2 | 149.9545 | 176.5351 | 190.4247 | 215.1459 | 254.9803 | 354.4734 | 380.9048 | 421.757
324.4 | 150.0083 | 177.8062 | 190.4793 | 216.4151 | 255.034 | 354.5255 | 380.9569 | 421.8086
324.6 | 149.9545 | 177.7516 | 190.4247 | 216.3605 | 257.5168 | 353.3138 | 379.6737 | 421.757
324.8 | 148.7585 | 177.7516 | 190.4247 | 216.3605 | 254.9803 | 353.3138 | 379.6737 | 421.757
325 | 148.7585 | 176.5351 | 190.4247 | 216.3605 | 254.9803 | 353.3138 | 378.4425 | 421.757
325.2 | 148.7846 | 176.5616 | 190.4512 | 215.1724 | 253.8127 | 353.3391 | 378.4678 | 421.7821
325.4 | 148.7846 | 176.5616 | 190.4512 | 215.1724 | 255.0063 | 354.4987 | 379.699 | 421.7821
325.6 | 148.8123 | 176.5897 | 190.4793 | 216.4151 | 255.034 | 353.3659 | 380.9569 | 420.6617
325.8 | 147.4877 | 176.5351 | 190.4247 | 215.1459 | 253.7866 | 353.3138 | 378.4425 | 419.3916
326 | 147.5139 | 175.269 | 189.16 | 215.1724 | 253.8127 | 353.3391 | 379.699 | 420.6352
326.2 | 147.4877 | 175.2425 | 189.1335 | 215.1459 | 253.7866 | 353.3138 | 379.6737 | 419.3916
326.4 | 147.4877 | 176.5351 | 189.1335 | 215.1459 | 253.7866 | 352.0817 | 378.4425 | 420.6101
326.6 | 147.4877 | 175.2425 | 189.1335 | 215.1459 | 253.7866 | 353.3138 | 378.4425 | 420.6101
326.8 | 147.5416 | 175.2971 | 189.1881 | 213.91 | 253.8403 | 352.1338 | 378.4947 | 419.4431
327 | 147.5416 | 175.2971 | 189.1881 | 215.2005 | 252.572 | 352.1338 | 378.4947 | 420.6617
327.2 | 147.5139 | 175.269 | 190.4512 | 213.8819 | 252.5444 | 352.107 | 379.699 | 419.4167
327.4 | 147.5416 | 175.2971 | 189.1881 | 213.91 | 253.8403 | 352.1338 | 377.3359 | 419.4431
327.6 | 146.2708 | 175.2971 | 189.1881 | 213.91 | 256.3022 | 352.1338 | 377.3359 | 419.4431
327.8 | 147.5416 | 175.2971 | 189.1881 | 213.91 | 252.572 | 352.1338 | 378.4947 | 419.4431
328 | 146.2431 | 175.269 | 187.9447 | 213.8819 | 252.5444 | 352.107 | 378.4678 | 419.4167
328.2 | 146.2708 | 175.2971 | 187.9728 | 212.6195 | 252.572 | 350.9017 | 377.3359 | 419.4431
328.4 | 146.2431 | 173.9764 | 187.9447 | 213.8819 | 251.2762 | 350.8749 | 377.3091 | 418.1981
328.6 | 146.2431 | 173.9764 | 187.9447 | 212.5914 | 252.5444 | 350.8749 | 377.3091 | 419.4167
328.8 | 147.4877 | 173.9499 | 189.1335 | 215.1459 | 253.7866 | 350.8496 | 377.2838 | 418.173
329 | 146.2431 | 175.269 | 187.9447 | 213.8819 | 252.5444 | 350.8749 | 377.3091 | 419.4167
329.2 | 146.2431 | 173.9764 | 187.9447 | 213.8819 | 252.5444 | 350.8749 | 377.3091 | 418.1981
329.4 | 146.1616 | 173.8937 | 187.862 | 212.5087 | 252.4632 | 350.796 | 377.2302 | 418.12
329.6 | 146.2708 | 171.4953 | 187.9728 | 213.91 | 251.3038 | 350.9017 | 377.3359 | 415.8591
329.8 | 147.4323 | 173.8937 | 187.862 | 212.5087 | 251.1949 | 350.796 | 377.2302 | 418.12
330 | 146.2431 | 173.9764 | 187.9447 | 212.5914 | 251.2762 | 349.7153 | 376.078 | 418.1981
330.2 | 146.2431 | 173.9764 | 186.6535 | 213.8819 | 252.5444 | 350.8749 | 376.078 | 418.1981
330.4 | 146.217 | 173.9499 | 187.9182 | 212.5649 | 251.2501 | 349.69 | 377.2838 | 417.0261
330.6 | 146.2985 | 174.0325 | 185.4184 | 212.6476 | 251.3314 | 349.7689 | 376.1316 | 418.2511
330.8 | 146.217 | 173.9499 | 187.9182 | 212.5649 | 251.2501 | 349.69 | 376.0527 | 417.0261
331 | 146.2708 | 174.0045 | 187.9728 | 213.91 | 251.3038 | 349.7421 | 376.1048 | 417.0777
331.2 | 146.2431 | 173.9764 | 186.6535 | 212.5914 | 250.0079 | 348.4832 | 376.078 | 415.8326
331.4 | 145.0471 | 173.9764 | 187.9447 | 212.5914 | 250.0079 | 349.7153 | 376.078 | 417.0512
331.6 | 146.2708 | 172.7119 | 186.6816 | 211.329 | 250.0355 | 348.51 | 376.1048 | 417.0777
331.8 | 146.217 | 173.9499 | 186.627 | 212.5649 | 251.2501 | 349.69 | 374.8216 | 417.0261
332 | 145.0471 | 173.9764 | 186.6535 | 211.3009 | 250.0079 | 348.4832 | 373.6882 | 417.0512
332.2 | 145.0748 | 172.7119 | 186.6816 | 211.329 | 250.0355 | 349.7421 | 374.8737 | 417.0777
332.4 | 145.021 | 173.9499 | 186.627 | 212.5649 | 252.5184 | 349.69 | 374.8216 | 417.0261
332.6 | 145.0471 | 172.6838 | 186.6535 | 211.3009 | 250.0079 | 348.4832 | 374.8469 | 417.0512
332.8 | 145.0471 | 172.6838 | 186.6535 | 211.3009 | 250.0079 | 348.4832 | 373.6882 | 424.2192
333 | 145.0471 | 172.6838 | 186.6535 | 211.3009 | 250.0079 | 348.4832 | 376.078 | 403.8621
333.2 | 145.0748 | 172.7119 | 186.6816 | 211.329 | 250.0355 | 348.51 | 372.4839 | 415.8591
333.4 | 145.0471 | 172.6838 | 185.3623 | 211.3009 | 248.8143 | 348.4832 | 374.8469 | 418.1981
333.6 | 145.0471 | 172.6838 | 185.3623 | 211.3009 | 250.0079 | 348.4832 | 374.8469 | 415.8326
333.8 | 145.0471 | 171.4673 | 186.6535 | 211.3009 | 248.8143 | 347.2511 | 373.6882 | 414.614
334 | 145.0471 | 172.6838 | 187.9447 | 211.3009 | 250.0079 | 348.4832 | 373.6882 | 419.4167
334.2 | 145.0748 | 172.7119 | 185.3903 | 211.329 | 248.8419 | 347.2779 | 368.8629 | 414.6406
334.4 | 143.7764 | 171.4673 | 185.3623 | 211.3009 | 248.8143 | 347.2511 | 373.6882 | 414.614
334.6 | 145.0471 | 171.4673 | 185.3623 | 211.3009 | 248.8143 | 347.2511 | 372.4571 | 415.8326
334.8 | 143.8041 | 171.4953 | 185.3903 | 211.329 | 248.8419 | 347.2779 | 373.715 | 414.6406
335 | 145.0471 | 171.4673 | 185.3623 | 210.0104 | 248.8143 | 347.2511 | 373.6882 | 414.614
335.2 | 143.7764 | 171.4673 | 185.3623 | 210.0104 | 247.546 | 347.2511 | 372.4571 | 411.0301
335.4 | 143.7764 | 171.4673 | 185.3623 | 210.0104 | 248.8143 | 347.2511 | 372.4571 | 414.614
335.6 | 145.0748 | 171.4953 | 185.3903 | 210.0385 | 248.8419 | 347.2779 | 372.4839 | 413.422
335.8 | 143.7764 | 172.6838 | 184.147 | 210.0104 | 247.546 | 347.2511 | 372.4571 | 414.614
336 | 143.8041 | 171.4953 | 185.3903 | 212.6195 | 248.8419 | 346.1183 | 372.4839 | 414.6406
336.2 | 143.7764 | 171.4673 | 184.147 | 208.7958 | 247.546 | 346.0914 | 372.4571 | 413.3955
336.4 | 145.0471 | 170.1747 | 184.147 | 210.0104 | 247.546 | 346.0914 | 371.226 | 413.3955
336.6 | 143.7764 | 171.4673 | 184.147 | 210.0104 | 247.546 | 346.0914 | 371.226 | 413.3955
336.8 | 143.7503 | 171.4407 | 184.1205 | 209.9839 | 247.5199 | 344.834 | 371.2007 | 413.3704
337 | 143.7764 | 170.1747 | 184.147 | 208.7958 | 248.8143 | 346.0914 | 372.4571 | 413.3955
337.2 | 142.5057 | 170.1747 | 184.147 | 210.0104 | 247.546 | 346.0914 | 372.4571 | 413.3955
337.4 | 143.8041 | 170.2027 | 184.1751 | 208.8239 | 247.5736 | 346.1183 | 372.4839 | 413.422
337.6 | 143.7764 | 170.1747 | 184.147 | 210.0104 | 246.2777 | 346.0914 | 372.4571 | 412.2486
337.8 | 142.5611 | 170.2308 | 184.2031 | 208.852 | 246.3329 | 346.1451 | 371.2795 | 412.3017
338 | 143.7764 | 170.1747 | 184.147 | 208.7958 | 247.546 | 346.0914 | 372.4571 | 412.2486
338.2 | 142.5334 | 170.2027 | 184.1751 | 208.8239 | 247.5736 | 344.8862 | 370.0941 | 417.0777
338.4 | 142.5334 | 170.2027 | 184.1751 | 208.8239 | 247.5736 | 344.8862 | 371.2527 | 424.2457
338.6 | 142.5057 | 170.1747 | 182.8558 | 208.7958 | 246.2777 | 344.8594 | 371.226 | 408.6646
338.8 | 142.5057 | 170.1747 | 182.8558 | 208.7958 | 246.2777 | 344.8594 | 371.226 | 412.2486
339 | 143.7764 | 170.1747 | 182.8558 | 208.7958 | 246.2777 | 344.8594 | 371.226 | 412.2486
339.2 | 142.5057 | 170.1747 | 182.8558 | 208.7958 | 247.546 | 344.8594 | 371.226 | 412.2486
339.4 | 142.5334 | 168.9101 | 182.8838 | 208.8239 | 245.0371 | 344.8862 | 371.2527 | 412.2751
339.6 | 142.5057 | 170.1747 | 182.8558 | 207.5053 | 245.0095 | 346.0914 | 371.226 | 408.6646
339.8 | 142.5334 | 170.2027 | 182.8838 | 207.5334 | 246.3053 | 343.6541 | 371.2527 | 411.0565
340 | 142.5057 | 168.8821 | 182.8558 | 208.7958 | 246.2777 | 343.6273 | 370.0672 | 411.0301
340.2 | 142.5057 | 167.5895 | 182.8558 | 207.5053 | 245.0095 | 344.8594 | 370.0672 | 408.6646
340.4 | 142.5334 | 170.2027 | 182.8838 | 207.5334 | 246.3053 | 344.8862 | 370.0941 | 411.0565
340.6 | 142.5334 | 168.9101 | 182.8838 | 208.8239 | 246.3053 | 343.6541 | 370.0941 | 411.0565
340.8 | 141.2626 | 170.2027 | 182.8838 | 207.5334 | 245.0371 | 344.8862 | 370.0941 | 411.0565
341 | 142.5611 | 170.2308 | 182.9119 | 207.5615 | 246.3329 | 343.6808 | 368.8897 | 411.0831
341.2 | 142.5334 | 170.2027 | 182.8838 | 207.5334 | 245.0371 | 343.6541 | 370.0941 | 411.0565
341.4 | 142.5057 | 170.1747 | 181.5645 | 206.2148 | 231.2824 | 343.6273 | 370.0672 | 407.446
341.6 | 142.5057 | 168.8821 | 182.8558 | 208.7958 | 246.2777 | 343.6273 | 370.0672 | 411.0301
341.8 | 142.5057 | 168.8821 | 182.8558 | 207.5053 | 246.2777 | 342.4676 | 370.0672 | 409.8115
342 | 141.2349 | 168.8821 | 181.5645 | 207.5053 | 246.2777 | 343.6273 | 368.8361 | 409.8115
342.2 | 142.5334 | 168.9101 | 181.5926 | 206.2429 | 245.0371 | 342.4944 | 370.0941 | 409.838
342.4 | 142.5057 | 168.8821 | 181.5645 | 207.5053 | 245.0095 | 342.4676 | 368.8361 | 409.8115
342.6 | 141.2626 | 168.9101 | 181.5926 | 207.5334 | 243.8434 | 342.4944 | 368.8629 | 409.838
342.8 | 141.2349 | 168.8821 | 181.5645 | 207.5053 | 245.0095 | 341.2355 | 367.605 | 412.2486
343 | 141.3734 | 169.0225 | 181.7049 | 208.9362 | 245.1474 | 342.6016 | 368.9701 | 409.9441
343.2 | 141.2626 | 167.6176 | 181.5926 | 207.5334 | 245.0371 | 342.4944 | 367.6318 | 411.0565
343.4 | 141.2349 | 167.5895 | 182.8558 | 207.5053 | 245.0095 | 342.4676 | 370.0672 | 409.8115
343.6 | 141.2349 | 167.5895 | 181.5645 | 206.2148 | 243.8158 | 342.4676 | 368.8361 | 409.8115
343.8 | 140.039 | 167.5895 | 181.5645 | 206.2148 | 243.8158 | 341.2355 | 370.0672 | 412.2486
344 | 141.2626 | 167.6176 | 181.5926 | 206.2429 | 245.0371 | 342.4944 | 367.6318 | 408.6911
344.2 | 141.2626 | 168.9101 | 180.3014 | 207.5334 | 245.0371 | 341.2623 | 367.6318 | 408.6911
344.4 | 141.2626 | 168.9101 | 181.5926 | 206.2429 | 243.8434 | 341.2623 | 372.4839 | 408.6911
344.6 | 141.2626 | 168.9101 | 181.5926 | 206.2429 | 245.0371 | 342.4944 | 367.6318 | 408.6911
344.8 | 140.0667 | 167.6176 | 179.0861 | 206.2429 | 242.5752 | 341.2623 | 367.6318 | 407.4726
345 | 140.0667 | 167.6176 | 180.3014 | 206.2429 | 243.8434 | 341.2623 | 367.6318 | 407.4726
345.2 | 140.0943 | 167.6456 | 180.3295 | 206.271 | 243.871 | 341.2892 | 367.6586 | 407.4991
345.4 | 140.0943 | 167.6456 | 182.9119 | 204.9805 | 242.6028 | 341.2892 | 367.6586 | 407.4991
345.6 | 141.2626 | 167.6176 | 180.3014 | 204.9524 | 242.5752 | 340.0302 | 366.4731 | 407.4726
345.8 | 141.2626 | 167.6176 | 180.3014 | 204.9524 | 242.5752 | 340.0302 | 366.4731 | 408.6911
346 | 141.2626 | 167.6176 | 180.3014 | 206.2429 | 243.8434 | 341.2623 | 366.4731 | 407.4726
346.2 | 140.0667 | 167.6176 | 180.3014 | 206.2429 | 242.5752 | 340.0302 | 367.6318 | 407.4726
346.4 | 140.0667 | 167.6176 | 180.3014 | 206.2429 | 243.8434 | 340.0302 | 366.4731 | 411.0565
346.6 | 140.0667 | 167.6176 | 179.0861 | 206.2429 | 242.5752 | 340.0302 | 367.6318 | 406.254
346.8 | 138.8236 | 166.4291 | 180.3295 | 204.9805 | 243.871 | 340.057 | 366.4999 | 406.2805
347 | 138.7682 | 167.5895 | 179.058 | 204.9243 | 243.8158 | 340.0034 | 365.2152 | 406.2275
347.2 | 140.0667 | 167.6176 | 180.3014 | 204.9524 | 242.5752 | 340.0302 | 366.4731 | 406.254
347.4 | 138.8236 | 166.4291 | 180.3295 | 204.9805 | 242.6028 | 340.057 | 366.4999 | 407.4991
347.6 | 138.7959 | 166.401 | 179.0861 | 204.9524 | 242.5752 | 338.8706 | 366.4731 | 406.254
347.8 | 138.7959 | 166.401 | 179.0861 | 204.9524 | 242.5752 | 340.0302 | 366.4731 | 406.254
348 | 138.7682 | 166.3729 | 179.058 | 204.9243 | 242.5476 | 340.0034 | 366.4463 | 405.0806
348.2 | 138.7959 | 166.401 | 179.0861 | 203.7378 | 242.5752 | 338.8706 | 365.242 | 406.254
348.4 | 138.7682 | 166.3729 | 179.058 | 203.7097 | 242.5476 | 338.8438 | 365.2152 | 405.0806
348.6 | 138.7682 | 166.3729 | 179.058 | 206.2148 | 242.5476 | 338.8438 | 365.2152 | 405.0806
348.8 | 138.8513 | 165.1646 | 179.1423 | 205.0086 | 243.8986 | 338.9242 | 365.2956 | 405.1602
349 | 138.7682 | 166.3729 | 179.058 | 204.9243 | 243.8158 | 338.8438 | 365.2152 | 406.2275
349.2 | 138.8236 | 166.4291 | 179.1142 | 204.9805 | 242.6028 | 340.057 | 365.2688 | 405.1336
349.4 | 138.7959 | 166.401 | 179.0861 | 204.9524 | 241.3069 | 338.8706 | 365.242 | 405.1071
349.6 | 137.5252 | 165.1084 | 179.0861 | 203.7378 | 241.3069 | 337.6385 | 365.242 | 405.1071
349.8 | 137.5252 | 166.401 | 179.0861 | 203.7378 | 241.3069 | 340.0302 | 365.242 | 405.1071
350 | 138.7959 | 166.401 | 179.0861 | 203.7378 | 241.3069 | 338.8706 | 365.242 | 405.1071
350.2 | 137.5252 | 165.1084 | 179.0861 | 203.7378 | 241.3069 | 337.6385 | 364.0108 | 405.1071
350.4 | 137.5252 | 166.401 | 177.7949 | 203.7378 | 241.3069 | 337.6385 | 364.0108 | 403.8886
350.6 | 137.4975 | 165.0803 | 177.7668 | 203.7097 | 240.0856 | 338.8438 | 363.984 | 403.8621
350.8 | 137.4975 | 165.0803 | 177.7668 | 203.7097 | 227.5014 | 337.6117 | 362.8253 | 403.8621
351 | 137.5529 | 166.4291 | 177.823 | 203.7659 | 241.3345 | 337.6653 | 364.0377 | 405.1336
351.2 | 138.7959 | 165.1084 | 179.0861 | 203.7378 | 240.1133 | 337.6385 | 364.0108 | 403.8886
351.4 | 137.4975 | 165.0803 | 177.7668 | 203.7097 | 240.0856 | 336.3796 | 362.8253 | 403.8621
351.6 | 138.7682 | 165.0803 | 179.058 | 203.7097 | 241.2793 | 337.6117 | 363.984 | 402.6435
351.8 | 137.5252 | 165.1084 | 177.7949 | 203.7378 | 240.1133 | 336.4064 | 364.0108 | 402.67
352 | 137.5252 | 165.1084 | 177.7949 | 203.7378 | 240.1133 | 336.4064 | 364.0108 | 403.8886
352.2 | 137.5252 | 165.1084 | 177.7949 | 203.7378 | 238.845 | 337.6385 | 362.8521 | 402.67
352.4 | 137.5252 | 165.1084 | 177.7949 | 203.7378 | 240.1133 | 337.6385 | 360.3899 | 402.67
352.6 | 137.5252 | 163.8158 | 177.7949 | 202.4473 | 240.1133 | 336.4064 | 362.8521 | 399.086
352.8 | 137.5252 | 162.5232 | 177.7949 | 203.7378 | 240.1133 | 337.6385 | 362.8521 | 403.8886
353 | 137.5252 | 165.1084 | 177.7949 | 203.7378 | 240.1133 | 336.4064 | 364.0108 | 402.67
353.2 | 137.5529 | 165.1365 | 177.823 | 203.7659 | 240.1408 | 336.4332 | 362.8789 | 401.5496
353.4 | 137.5252 | 163.8158 | 177.7949 | 202.4473 | 241.3069 | 336.4064 | 362.8521 | 401.5231
353.6 | 137.4975 | 165.0803 | 179.058 | 202.4192 | 240.0856 | 336.3796 | 362.8253 | 401.4966
353.8 | 137.5252 | 165.1084 | 173.9971 | 203.7378 | 240.1133 | 336.4064 | 362.8521 | 402.67
354 | 136.3292 | 163.8158 | 177.7949 | 202.4473 | 237.5767 | 335.1743 | 361.621 | 401.5231
354.2 | 137.5529 | 165.1365 | 177.823 | 202.4754 | 240.1408 | 335.2011 | 362.8789 | 403.9151
354.4 | 137.5252 | 166.401 | 176.5036 | 202.4473 | 241.3069 | 336.4064 | 361.621 | 400.3046
354.6 | 136.3569 | 163.8439 | 176.5317 | 202.4754 | 240.1408 | 335.2011 | 361.6478 | 405.1336
354.8 | 138.7682 | 163.7877 | 177.7668 | 201.1287 | 240.0856 | 335.1475 | 361.5942 | 400.2781
355 | 137.5529 | 163.8439 | 177.823 | 202.4754 | 238.8726 | 335.2011 | 360.4167 | 401.5496
355.2 | 136.3569 | 163.8439 | 177.823 | 202.4754 | 240.1408 | 335.2011 | 361.6478 | 400.3311
355.4 | 136.3015 | 163.7877 | 176.4756 | 203.7097 | 238.8174 | 336.3796 | 362.8253 | 401.4966
355.6 | 136.3015 | 163.7877 | 177.7668 | 202.4192 | 236.2809 | 335.1475 | 360.3631 | 399.0595
355.8 | 135.0861 | 163.8439 | 176.5317 | 201.1849 | 238.8726 | 334.0415 | 361.6478 | 400.3311
356 | 135.0307 | 162.4951 | 176.4756 | 199.8382 | 238.8174 | 335.1475 | 360.3631 | 400.2781
356.2 | 136.3015 | 162.4951 | 176.4756 | 201.1287 | 240.0856 | 333.9879 | 360.3631 | 400.2781
356.4 | 135.0584 | 163.8158 | 177.7949 | 201.1568 | 240.1133 | 334.0147 | 361.621 | 400.3046
356.6 | 136.3015 | 162.4951 | 176.4756 | 201.1287 | 238.8174 | 333.9879 | 357.9732 | 399.0595
356.8 | 135.0861 | 162.5513 | 176.5317 | 201.1849 | 238.8726 | 334.0415 | 360.4167 | 400.3311
357 | 135.0584 | 163.8158 | 176.5036 | 201.1568 | 238.845 | 334.0147 | 360.3899 | 396.7205
357.2 | 135.0861 | 162.5513 | 176.5317 | 202.4754 | 238.8726 | 334.0415 | 360.4167 | 399.1125
357.4 | 136.5214 | 162.7182 | 175.4834 | 201.3518 | 237.7684 | 334.2008 | 359.3449 | 399.2702
357.6 | 136.3292 | 163.8158 | 176.5036 | 201.1568 | 235.1148 | 334.0147 | 360.3899 | 399.086
357.8 | 135.0584 | 162.5232 | 177.7949 | 201.1568 | 238.845 | 332.7826 | 360.3899 | 399.086
358 | 136.3569 | 162.5513 | 175.3164 | 201.1849 | 237.6043 | 334.0415 | 359.1856 | 399.1125
358.2 | 136.3292 | 162.5232 | 176.5036 | 199.8663 | 238.845 | 337.6385 | 358.0001 | 397.8674
358.4 | 135.0307 | 162.4951 | 175.2603 | 199.8382 | 237.5491 | 333.9879 | 359.132 | 397.8409
358.6 | 136.3015 | 162.4951 | 175.2603 | 201.1287 | 233.819 | 332.7558 | 357.9732 | 397.8409
358.8 | 135.0584 | 162.5232 | 175.2884 | 199.8663 | 238.845 | 334.0147 | 356.769 | 396.7205
359 | 133.7877 | 161.2306 | 175.2884 | 199.8663 | 237.5767 | 332.7826 | 359.1588 | 399.086
359.2 | 135.0861 | 162.5513 | 175.3164 | 201.1849 | 237.6043 | 332.8094 | 359.1856 | 400.3311
359.4 | 133.7877 | 161.2306 | 175.2884 | 199.8663 | 237.5767 | 331.5505 | 358.0001 | 397.8674
359.6 | 135.0307 | 159.986 | 175.2603 | 199.8382 | 237.5491 | 331.5237 | 359.132 | 397.8409
359.8 | 135.0584 | 162.5232 | 175.2884 | 199.8663 | 236.3085 | 332.7826 | 358.0001 | 396.7205
360 | 135.0584 | 161.2306 | 175.2884 | 199.8663 | 237.5767 | 331.5505 | 358.0001 | 396.7205
360.2 | 135.0584 | 161.2306 | 173.9971 | 199.8663 | 236.3085 | 331.5505 | 358.0001 | 395.502
360.4 | 135.0046 | 161.176 | 175.2338 | 199.8117 | 238.7913 | 329.1067 | 357.9479 | 396.669
360.6 | 133.8154 | 161.2587 | 175.3164 | 201.1849 | 236.3361 | 331.5773 | 358.0269 | 396.7471
360.8 | 133.76 | 161.2025 | 175.2603 | 198.6237 | 236.2809 | 331.5237 | 357.9732 | 395.4755
361 | 133.7877 | 161.2306 | 173.9971 | 199.8663 | 235.1148 | 331.5505 | 356.769 | 395.502
361.2 | 133.7877 | 161.2306 | 173.9971 | 199.8663 | 235.1148 | 330.3909 | 356.769 | 395.502
361.4 | 133.76 | 159.986 | 173.9691 | 198.6237 | 236.2809 | 330.364 | 356.7422 | 395.4755
361.6 | 132.517 | 161.2306 | 173.9971 | 198.6517 | 235.1148 | 330.3909 | 358.0001 | 395.502
361.8 | 132.517 | 161.2306 | 175.2884 | 198.6517 | 236.3085 | 330.3909 | 356.769 | 395.502
362 | 133.76 | 159.986 | 173.9691 | 198.6237 | 237.5491 | 330.364 | 356.7422 | 394.2569
362.2 | 132.517 | 160.0141 | 175.2884 | 198.6517 | 236.3085 | 329.1588 | 349.527 | 395.502
362.4 | 132.4631 | 159.9595 | 173.9425 | 198.5971 | 235.0612 | 330.3387 | 355.4857 | 394.2318
362.6 | 133.8154 | 160.0422 | 174.0252 | 199.8944 | 235.1424 | 330.4177 | 355.5646 | 395.5285
362.8 | 131.3487 | 161.2587 | 174.0252 | 198.6798 | 235.1424 | 329.1855 | 356.7957 | 394.31
363 | 132.517 | 160.0141 | 173.9971 | 198.6517 | 235.1148 | 330.3909 | 356.769 | 393.1365
363.2 | 131.3487 | 160.0422 | 171.4427 | 197.3893 | 235.1424 | 330.4177 | 355.5646 | 394.31
363.4 | 131.3764 | 158.7776 | 175.3445 | 198.7079 | 233.9017 | 330.4445 | 355.5914 | 394.3365
363.6 | 132.5447 | 160.0422 | 172.734 | 198.6798 | 235.1424 | 329.1855 | 355.5646 | 393.1631
363.8 | 132.517 | 160.0141 | 172.7059 | 198.6517 | 235.1148 | 329.1588 | 354.3791 | 388.2899
364 | 132.517 | 160.0141 | 172.7059 | 197.3612 | 235.1148 | 329.1588 | 355.5378 | 393.1365
364.2 | 132.517 | 160.0141 | 172.7059 | 198.6517 | 235.1148 | 327.9266 | 354.3791 | 391.9112
364.4 | 132.5447 | 160.0422 | 172.734 | 198.6798 | 235.1424 | 329.1855 | 354.4059 | 391.938
364.6 | 132.7092 | 160.2091 | 172.9009 | 196.2657 | 234.0382 | 329.3448 | 354.5652 | 393.3208
364.8 | 132.4893 | 159.986 | 172.6778 | 197.3331 | 233.819 | 327.8998 | 354.3523 | 391.8844
365 | 132.4893 | 159.986 | 172.6778 | 197.3331 | 233.819 | 329.132 | 354.3523 | 391.8844
365.2 | 132.5447 | 160.0422 | 172.734 | 197.3893 | 233.8741 | 327.9534 | 351.9437 | 391.938
365.4 | 132.5447 | 158.7496 | 172.734 | 197.3893 | 235.1424 | 327.9534 | 353.1748 | 391.938
365.6 | 132.517 | 162.5232 | 172.7059 | 197.3612 | 233.8465 | 327.9266 | 354.3791 | 391.9112
365.8 | 132.517 | 158.7215 | 172.7059 | 196.0707 | 233.8465 | 327.9266 | 353.148 | 389.5211
366 | 131.3487 | 160.0422 | 172.734 | 196.0988 | 233.8741 | 326.7938 | 353.1748 | 390.7068
366.2 | 126.3682 | 158.7776 | 172.7621 | 197.4174 | 233.9017 | 327.9803 | 353.2016 | 391.9648
366.4 | 131.321 | 158.7215 | 171.4147 | 196.0707 | 232.5783 | 326.767 | 351.9168 | 384.6687
366.6 | 131.404 | 157.5131 | 171.4989 | 196.155 | 231.3928 | 326.8474 | 353.2284 | 390.7604
366.8 | 131.3487 | 158.7496 | 171.4427 | 196.0988 | 233.8741 | 326.7938 | 353.1748 | 389.5479
367 | 131.3487 | 157.457 | 171.4427 | 196.0988 | 233.8741 | 327.9534 | 353.1748 | 390.7068
367.2 | 131.321 | 158.7215 | 171.4147 | 196.0707 | 232.5783 | 326.767 | 353.148 | 389.5211
367.4 | 131.321 | 158.7215 | 171.4147 | 196.0707 | 232.5783 | 326.767 | 353.148 | 389.5211
367.6 | 131.321 | 158.7215 | 170.1994 | 196.0707 | 233.8465 | 325.5349 | 353.148 | 389.5211
367.8 | 131.404 | 158.8057 | 171.4989 | 196.155 | 232.6611 | 326.8474 | 350.8385 | 388.3703
368 | 131.321 | 157.4289 | 170.1994 | 196.0707 | 232.5783 | 325.5349 | 351.9168 | 388.2899
368.2 | 130.0502 | 158.7215 | 171.4147 | 196.0707 | 232.5783 | 325.5349 | 351.9168 | 387.0587
368.4 | 130.0779 | 157.457 | 170.2275 | 197.3893 | 231.3376 | 326.7938 | 350.7849 | 388.3167
368.6 | 130.0502 | 157.4289 | 170.1994 | 196.0707 | 230.1105 | 325.5349 | 351.9168 | 387.0587
368.8 | 130.0779 | 157.457 | 170.2275 | 194.8083 | 232.6059 | 325.5617 | 350.7849 | 388.3167
369 | 130.0502 | 157.4289 | 170.1994 | 196.0707 | 231.31 | 324.3028 | 351.9168 | 388.2899
369.2 | 128.7795 | 156.1363 | 170.1994 | 194.7802 | 232.5783 | 325.5349 | 350.7581 | 387.0587
369.4 | 130.0779 | 157.457 | 170.2275 | 197.3893 | 231.3376 | 324.3296 | 350.7849 | 387.0855
369.6 | 129.9133 | 155.9975 | 170.0606 | 195.9319 | 231.1736 | 325.4024 | 350.6256 | 386.9262
369.8 | 130.0502 | 157.4289 | 170.1994 | 194.7802 | 232.5783 | 324.3028 | 350.7581 | 387.0587
370 | 130.0502 | 156.1363 | 168.9082 | 194.7802 | 231.31 | 324.3028 | 350.7581 | 387.0587
370.2 | 130.0779 | 156.1644 | 170.2275 | 194.8083 | 231.3376 | 324.3296 | 350.7849 | 387.0855
370.4 | 130.0502 | 157.4289 | 170.1994 | 194.7802 | 230.1105 | 325.5349 | 351.9168 | 385.8999
370.6 | 130.1056 | 157.485 | 168.9643 | 194.8364 | 232.6335 | 324.3564 | 349.5807 | 385.9535
370.8 | 128.7795 | 157.4289 | 168.9082 | 194.7802 | 231.31 | 324.3028 | 349.527 | 385.8999
371 | 130.0502 | 157.4289 | 170.1994 | 194.7802 | 231.31 | 323.1292 | 348.2959 | 385.8999
371.2 | 128.8072 | 156.1644 | 170.2275 | 197.3893 | 230.1385 | 324.3296 | 351.9437 | 384.6955
371.4 | 128.9441 | 156.3032 | 169.0751 | 194.9471 | 231.4741 | 323.2905 | 349.6863 | 384.828
371.6 | 128.7795 | 156.1363 | 168.9082 | 194.7802 | 230.1105 | 323.1292 | 348.2959 | 385.8999
371.8 | 128.7795 | 156.1363 | 168.9082 | 193.5656 | 230.1105 | 323.1292 | 348.2959 | 383.4375
372 | 128.8072 | 154.9478 | 168.9362 | 194.8083 | 230.1385 | 323.1563 | 348.3227 | 383.4643
372.2 | 127.5088 | 156.1363 | 168.9082 | 193.5656 | 230.1105 | 323.1292 | 348.2959 | 385.8999
372.4 | 127.4272 | 156.0536 | 168.8255 | 193.483 | 232.497 | 321.8015 | 347.0583 | 383.3586
372.6 | 128.7795 | 154.9198 | 168.9082 | 193.5656 | 227.5295 | 321.8814 | 347.1372 | 382.2062
372.8 | 128.7795 | 156.1363 | 168.9082 | 193.5656 | 228.82 | 321.8814 | 348.2959 | 383.4375
373 | 128.8072 | 153.6552 | 168.9362 | 194.8083 | 230.1385 | 323.1563 | 347.164 | 382.2331
373.2 | 127.5365 | 154.9478 | 168.9362 | 193.5937 | 230.1385 | 321.9085 | 347.164 | 382.2331
373.4 | 128.8072 | 154.9478 | 167.645 | 193.5937 | 228.8481 | 321.9085 | 356.7957 | 382.2331
373.6 | 128.7795 | 154.9198 | 168.9082 | 193.5656 | 231.31 | 321.8814 | 348.2959 | 381.0475
373.8 | 127.5088 | 154.9198 | 167.6169 | 193.5656 | 230.1105 | 320.6335 | 347.1372 | 381.0475
374 | 127.5365 | 154.9478 | 167.645 | 193.5937 | 230.1385 | 320.6607 | 345.9329 | 382.2331
374.2 | 127.5088 | 154.9198 | 167.6169 | 193.5656 | 228.82 | 320.6335 | 345.9061 | 381.0475
374.4 | 127.5088 | 154.9198 | 170.1994 | 193.5656 | 228.82 | 320.6335 | 345.9061 | 381.0475
374.6 | 127.4811 | 154.8917 | 167.5889 | 192.2471 | 231.2824 | 320.6064 | 343.4894 | 379.7894
374.8 | 127.5365 | 154.9478 | 167.645 | 193.5937 | 228.8481 | 320.6607 | 345.9329 | 381.0742
375 | 126.3405 | 154.9478 | 167.645 | 192.3032 | 228.8481 | 319.4863 | 345.9329 | 382.2331
375.2 | 126.3128 | 154.9198 | 167.6169 | 192.2751 | 231.31 | 319.4591 | 344.675 | 379.8162
375.4 | 126.3128 | 153.6272 | 167.6169 | 192.2751 | 228.82 | 319.4591 | 345.9061 | 382.2062
375.6 | 126.3128 | 153.6272 | 167.6169 | 192.2751 | 228.82 | 319.4591 | 344.675 | 379.8162
375.8 | 127.5365 | 154.9478 | 167.645 | 192.3032 | 228.8481 | 319.4863 | 344.7018 | 378.6118
376 | 127.5918 | 156.2206 | 167.7012 | 191.0689 | 226.3992 | 319.5406 | 345.9865 | 378.6654
376.2 | 127.5365 | 153.6552 | 167.645 | 192.3032 | 227.5576 | 318.2385 | 344.7018 | 378.6118
376.4 | 126.3682 | 153.6833 | 166.4578 | 192.3313 | 227.5857 | 318.2656 | 344.7285 | 378.6386
376.6 | 126.3128 | 153.6272 | 167.6169 | 190.9846 | 226.315 | 318.2113 | 344.675 | 378.585
376.8 | 126.3405 | 153.6552 | 166.4297 | 191.0127 | 227.5576 | 318.2385 | 344.7018 | 378.6118
377 | 126.3405 | 153.6552 | 166.4297 | 192.3032 | 227.5576 | 319.4863 | 344.7018 | 378.6118
377.2 | 125.042 | 153.6272 | 166.4017 | 190.9846 | 227.5295 | 318.2113 | 345.9061 | 377.4262
377.4 | 126.3405 | 152.3679 | 166.4297 | 191.0127 | 226.3431 | 316.9907 | 343.5431 | 377.453
377.6 | 126.3128 | 153.6272 | 166.4017 | 192.2751 | 227.5295 | 318.2113 | 343.5162 | 376.195
377.8 | 125.0697 | 153.6552 | 166.4297 | 191.0127 | 222.4717 | 316.9907 | 343.5431 | 376.2218
378 | 125.0697 | 152.3679 | 166.4297 | 191.0127 | 226.3431 | 316.9907 | 342.3119 | 378.6118
378.2 | 125.042 | 152.3402 | 166.4017 | 188.4796 | 227.5295 | 315.7891 | 342.2851 | 377.4262
378.4 | 126.3405 | 152.3679 | 166.4297 | 191.0127 | 226.3431 | 315.8163 | 342.3119 | 365.3581
378.6 | 125.0697 | 153.6552 | 166.4297 | 191.0127 | 226.3431 | 316.9907 | 342.3119 | 374.9906
378.8 | 125.0697 | 152.3679 | 165.1385 | 191.0127 | 226.3431 | 316.9907 | 342.3119 | 373.8318
379 | 125.0697 | 152.3679 | 166.4297 | 191.0127 | 225.0526 | 314.5684 | 342.3119 | 374.9906
379.2 | 125.0697 | 152.3679 | 166.4297 | 189.7222 | 226.3431 | 315.8163 | 341.0808 | 374.9906
379.4 | 125.0974 | 152.3956 | 165.1666 | 189.7503 | 225.0807 | 315.8434 | 341.1076 | 375.0174
379.6 | 125.0974 | 152.3956 | 165.1666 | 189.7503 | 225.0807 | 315.8434 | 343.5699 | 373.8586
379.8 | 125.0697 | 152.3679 | 166.4297 | 191.0127 | 225.0526 | 314.5684 | 341.0808 | 373.8318
380 | 125.0697 | 152.3679 | 166.4297 | 189.7222 | 226.3431 | 315.8163 | 341.0808 | 373.8318
380.2 | 125.0697 | 151.0933 | 165.1385 | 189.7222 | 225.0526 | 315.8163 | 341.0808 | 373.8318
380.4 | 125.0697 | 152.3679 | 165.1385 | 189.7222 | 225.0526 | 314.5684 | 339.9221 | 373.8318
380.6 | 126.3405 | 152.3679 | 165.1385 | 192.3032 | 225.0526 | 314.5684 | 339.9221 | 372.6006
380.8 | 125.1251 | 151.1487 | 165.1947 | 189.7784 | 227.6138 | 314.6227 | 339.9757 | 372.6541
381 | 125.0697 | 151.0933 | 165.1385 | 189.7222 | 243.871 | 314.5684 | 339.9221 | 371.3693
381.2 | 125.0697 | 151.0933 | 165.1385 | 189.7222 | 225.0526 | 314.5684 | 339.9221 | 371.3693
381.4 | 125.042 | 151.0657 | 165.1104 | 189.6942 | 225.0245 | 313.2935 | 339.8953 | 372.5737
381.6 | 125.042 | 151.0657 | 165.1104 | 189.6942 | 225.0245 | 314.5413 | 338.6642 | 371.3425
381.8 | 123.799 | 151.0933 | 163.8473 | 189.7222 | 223.7621 | 313.3206 | 345.9329 | 371.3693
382 | 122.5753 | 151.0657 | 165.1104 | 189.6942 | 223.7341 | 314.5413 | 338.6642 | 371.3425
382.2 | 123.799 | 151.0933 | 163.8473 | 188.5076 | 223.7621 | 312.0728 | 338.691 | 372.6006
382.4 | 123.799 | 151.0933 | 163.8473 | 188.5076 | 222.4717 | 313.3206 | 341.0808 | 372.6006
382.6 | 123.6898 | 150.9841 | 163.7365 | 188.3969 | 222.3609 | 313.2136 | 337.3542 | 370.1048
382.8 | 123.7713 | 149.866 | 163.8192 | 188.4796 | 223.7341 | 313.2935 | 338.6642 | 370.1837
383 | 123.799 | 151.0933 | 163.8473 | 188.5076 | 223.7621 | 312.0728 | 337.4598 | 370.2105
383.2 | 123.799 | 149.8937 | 162.556 | 187.2171 | 222.4717 | 312.0728 | 337.4598 | 368.9793
383.4 | 123.799 | 149.8937 | 162.556 | 187.2171 | 222.4717 | 310.8984 | 337.4598 | 368.9793
383.6 | 123.7713 | 149.866 | 163.8192 | 187.1891 | 222.4436 | 310.8712 | 337.433 | 368.9525
383.8 | 122.6307 | 151.121 | 163.8754 | 188.5357 | 222.4998 | 312.0999 | 337.4867 | 369.0061
384 | 122.5753 | 149.866 | 162.528 | 187.1891 | 221.229 | 310.8712 | 336.2019 | 368.9525
384.2 | 122.5753 | 149.866 | 163.8192 | 187.1891 | 221.229 | 310.8712 | 336.2019 | 368.9525
384.4 | 122.603 | 148.6191 | 162.556 | 187.2171 | 222.4717 | 310.8984 | 336.2287 | 368.9793
384.6 | 122.5753 | 148.5914 | 162.528 | 187.1891 | 222.4436 | 309.6234 | 335.0432 | 367.7213
384.8 | 122.6861 | 149.9768 | 162.6403 | 187.3014 | 221.3413 | 310.9798 | 336.3091 | 367.8285
385 | 122.5753 | 148.5914 | 162.528 | 187.1891 | 222.4436 | 310.8712 | 336.2019 | 367.7213
385.2 | 122.603 | 148.6191 | 162.556 | 185.9267 | 221.2571 | 309.6506 | 335.07 | 366.5168
385.4 | 122.5753 | 148.5914 | 162.528 | 187.1891 | 221.229 | 309.6234 | 335.0432 | 366.4901
385.6 | 122.6307 | 148.6468 | 161.3689 | 187.2452 | 222.4998 | 309.6777 | 335.0968 | 367.7749
385.8 | 121.3323 | 148.6191 | 161.3408 | 185.9267 | 221.2571 | 312.0728 | 335.07 | 366.5168
386 | 121.3323 | 148.6191 | 162.556 | 187.2171 | 221.2571 | 309.6506 | 333.8389 | 366.5168
386.2 | 121.3323 | 148.6191 | 161.3408 | 187.2171 | 221.2571 | 309.6506 | 335.07 | 366.5168
386.4 | 121.3046 | 148.5914 | 162.528 | 185.8986 | 219.9386 | 309.6234 | 333.8121 | 366.4901
386.6 | 120.0338 | 147.3168 | 161.3127 | 185.8986 | 221.229 | 308.3756 | 335.0432 | 365.3312
386.8 | 120.0615 | 148.6191 | 161.3408 | 185.9267 | 219.9666 | 308.4028 | 335.07 | 364.1268
387 | 121.3323 | 148.6191 | 161.3408 | 188.5076 | 219.9666 | 307.2283 | 333.8389 | 365.3581
387.2 | 120.1446 | 147.4276 | 160.1338 | 186.0109 | 220.0509 | 307.3098 | 333.9193 | 365.4384
387.4 | 120.0615 | 147.3445 | 161.3408 | 185.9267 | 219.9666 | 307.2283 | 332.6078 | 364.1268
387.6 | 121.36 | 147.3722 | 160.0776 | 185.9547 | 219.9947 | 307.2555 | 332.6346 | 365.3849
387.8 | 120.0338 | 147.3168 | 158.7302 | 185.8986 | 219.9386 | 307.2012 | 332.581 | 364.1
388 | 120.0615 | 147.3445 | 160.0495 | 184.6362 | 219.9666 | 305.9805 | 332.6078 | 364.1268
388.2 | 118.7631 | 147.3168 | 160.0215 | 184.6081 | 219.9386 | 305.9534 | 331.4222 | 362.8688
388.4 | 118.7908 | 148.6191 | 160.0495 | 184.6362 | 219.9666 | 305.9805 | 332.6078 | 364.1268
388.6 | 118.7908 | 147.3445 | 160.0495 | 184.6362 | 219.9666 | 305.9805 | 332.6078 | 360.5056
388.8 | 118.7908 | 146.0699 | 160.0495 | 183.4216 | 219.9666 | 305.9805 | 333.8389 | 362.8956
389 | 118.7631 | 146.0423 | 160.0215 | 184.6081 | 218.6481 | 304.7056 | 330.1912 | 362.8688
389.2 | 118.7631 | 146.0423 | 158.7302 | 183.3935 | 218.6481 | 304.7056 | 331.4222 | 359.2476
389.4 | 118.7908 | 146.0699 | 158.7583 | 183.4216 | 218.6762 | 304.7327 | 331.4491 | 361.7368
389.6 | 117.6551 | 146.1253 | 158.8145 | 183.4777 | 217.4419 | 304.787 | 330.2715 | 361.7904
389.8 | 118.7631 | 146.0423 | 158.7302 | 184.6081 | 218.6481 | 305.9534 | 330.1912 | 362.8688
390 | 118.7908 | 146.0699 | 158.7583 | 183.4216 | 217.3857 | 304.7327 | 330.218 | 361.7368
390.2 | 118.7908 | 146.0699 | 158.7583 | 184.6362 | 218.6762 | 304.7327 | 330.218 | 361.7368
390.4 | 117.6008 | 146.0699 | 158.7583 | 183.4216 | 214.8807 | 304.7327 | 330.218 | 361.7368
390.6 | 118.7631 | 144.7676 | 158.7302 | 183.3935 | 217.3576 | 304.7056 | 330.1912 | 360.4788
390.8 | 117.6008 | 144.7953 | 158.7583 | 183.4216 | 217.3857 | 305.9805 | 330.218 | 361.7368
391 | 118.7908 | 144.7953 | 158.7583 | 182.1311 | 218.6762 | 303.5583 | 328.9868 | 360.5056
391.2 | 117.5737 | 144.7676 | 158.7302 | 180.8125 | 217.3576 | 303.5312 | 330.1912 | 359.2476
391.4 | 116.3546 | 144.7953 | 157.543 | 183.4216 | 216.1712 | 302.3105 | 330.218 | 359.2744
391.6 | 116.3274 | 144.7676 | 157.515 | 180.8125 | 217.3576 | 302.2833 | 328.96 | 359.2476
391.8 | 116.3818 | 144.823 | 154.9886 | 182.1591 | 216.1992 | 302.3376 | 329.0136 | 358.1424
392 | 116.3546 | 144.7953 | 157.543 | 182.1311 | 216.1712 | 302.3105 | 328.9868 | 359.2744
392.2 | 116.3546 | 144.7953 | 157.543 | 182.1311 | 216.1712 | 302.3105 | 328.9868 | 359.2744
392.4 | 116.3546 | 143.5957 | 157.543 | 182.1311 | 216.1712 | 302.3105 | 327.8281 | 358.1156
392.6 | 116.3546 | 143.5957 | 157.543 | 180.8406 | 216.1712 | 302.3105 | 327.8281 | 356.8843
392.8 | 115.1627 | 143.6511 | 157.5992 | 182.1872 | 214.9368 | 301.1169 | 327.8817 | 358.1691
393 | 115.1355 | 143.6234 | 157.5711 | 180.8686 | 214.9088 | 302.3376 | 327.8549 | 358.1424
393.2 | 115.1084 | 143.5957 | 156.2518 | 182.1311 | 214.8807 | 301.0627 | 326.597 | 356.8843
393.4 | 115.1355 | 143.6234 | 156.2799 | 180.8686 | 214.9088 | 302.3376 | 327.8549 | 356.9111
393.6 | 115.1084 | 143.5957 | 156.2518 | 180.8406 | 214.8807 | 301.0627 | 326.597 | 356.8843
393.8 | 115.1084 | 143.5957 | 156.2518 | 180.8406 | 216.1712 | 301.0627 | 325.3658 | 356.8843
394 | 115.0812 | 143.568 | 156.2237 | 179.522 | 214.8526 | 299.8611 | 326.5702 | 355.6263
394.2 | 113.9083 | 143.568 | 156.2237 | 180.8125 | 214.8526 | 299.8611 | 326.5702 | 355.6263
394.4 | 115.1084 | 143.5957 | 154.9606 | 180.8406 | 214.8807 | 299.8882 | 325.3658 | 355.6531
394.6 | 115.1084 | 143.5957 | 154.9606 | 180.8406 | 214.8807 | 299.8882 | 325.3658 | 355.6531
394.8 | 113.9083 | 142.2934 | 154.9325 | 179.522 | 213.5621 | 299.8611 | 325.3391 | 354.4675
395 | 112.6621 | 142.2934 | 156.2237 | 179.522 | 213.5621 | 298.6133 | 325.3391 | 354.4675
395.2 | 113.9083 | 142.2934 | 154.9325 | 179.522 | 213.5621 | 299.8611 | 325.3391 | 354.4675
395.4 | 113.9355 | 141.0465 | 154.9606 | 179.5501 | 211.0852 | 299.8882 | 322.9599 | 354.4943
395.6 | 113.9355 | 142.3211 | 154.9606 | 179.5501 | 213.5902 | 298.6404 | 324.2067 | 355.6531
395.8 | 113.9626 | 139.7996 | 154.9886 | 179.5781 | 213.6183 | 298.6676 | 325.3927 | 355.6799
396 | 112.6893 | 142.3211 | 153.6693 | 179.5501 | 213.5902 | 298.6404 | 322.9599 | 354.4943
396.2 | 113.9355 | 142.3211 | 153.6693 | 179.5501 | 213.5902 | 297.3926 | 322.9599 | 353.2631
396.4 | 112.6893 | 141.0465 | 153.6693 | 178.2596 | 213.5902 | 298.6404 | 322.9599 | 353.2631
396.6 | 112.6893 | 141.0465 | 153.6693 | 178.2596 | 216.1712 | 297.3926 | 322.9599 | 353.2631
396.8 | 112.6893 | 141.0465 | 153.6693 | 178.2596 | 212.2998 | 297.3926 | 322.9599 | 353.2631
397 | 112.6893 | 139.7719 | 153.6693 | 178.2596 | 212.2998 | 297.3926 | 322.9599 | 352.0319
397.2 | 112.6893 | 141.0465 | 153.6693 | 178.2596 | 212.2998 | 297.3926 | 322.9599 | 350.8006
397.4 | 113.9355 | 141.0465 | 152.4581 | 178.2596 | 212.2998 | 297.3926 | 322.9599 | 352.0319
397.6 | 110.1697 | 141.0188 | 152.4304 | 177.0169 | 211.0571 | 296.1911 | 322.9328 | 350.7738
397.8 | 112.6893 | 141.0465 | 152.4581 | 177.045 | 211.0852 | 296.2182 | 321.7131 | 350.8006
398 | 111.4431 | 139.7719 | 156.2518 | 177.045 | 212.2998 | 296.2182 | 321.7131 | 350.8006
398.2 | 113.9355 | 138.5723 | 152.4581 | 177.045 | 211.0852 | 296.2182 | 321.7131 | 350.8006
398.4 | 112.6621 | 139.7442 | 153.6413 | 178.2315 | 207.2616 | 296.1911 | 322.9328 | 350.7738
398.6 | 111.4431 | 138.5723 | 152.4581 | 174.464 | 211.0852 | 296.2182 | 321.7131 | 349.6418
398.8 | 112.6893 | 139.7719 | 152.4581 | 177.045 | 211.0852 | 296.2182 | 320.5396 | 350.8006
399 | 111.4702 | 138.6 | 152.4858 | 178.2877 | 211.1133 | 296.2454 | 321.7402 | 349.6686
399.2 | 111.4159 | 139.7442 | 153.6413 | 177.0169 | 209.7667 | 294.9432 | 320.5125 | 349.6151
399.4 | 111.4431 | 138.5723 | 151.1848 | 177.045 | 208.5043 | 294.9704 | 320.5396 | 349.6418
399.6 | 110.1968 | 139.7719 | 151.1848 | 177.045 | 209.7947 | 294.9704 | 319.2928 | 349.6418
399.8 | 111.4431 | 138.5723 | 151.1848 | 175.7545 | 209.7947 | 294.9704 | 321.7131 | 349.6418
400 | 111.4159 | 139.7442 | 151.1572 | 175.7264 | 209.7667 | 293.6955 | 321.6859 | 348.3838